## Material
X80 | common name
| UNS | Specifications | API
skelp | Form
Temper
|  | Composition | Fe | Cr | Ni | Mn | Mo | Nb | Ti | V | Al | Cu | Si | C | N | B | S | P
|  |  | bal | 0.25 | 0.14 | 1.52 | 0 | 0.092 | 0.012 | 0.001 | 0.036 | 0.23 | 0.12 | 0.05 | n/r | n/r | 0.003 | 0.007
|  | Temper | Designation | Microstructure |  | Processing |  |  |  | Tensile Properties | Yield strength† (MPa) | Tensile strength (MPa) | Elongation‡ (%) | Reduction of Area (%)
|  |  | X80 | polygonal ferrite + ~10% acicular ferrite |  | skelp |  |  |  |  | 565 | 600 | n/r | n/r
† 0.2% offset
‡ Elongation in 50 mm (or 2 in)
|  |  | short | full
|  | References | 1 | C San Marchi, BP Somerday, KA Nibur, DG Stalheim, T Boggess and S Jansto. "Fracture and fatigue of commercial grade pipeline steels in gaseous hydrogen" (PVP2010-25825). in: Proceedings of PVP-2010: ASME Pressure Vessels and Piping Division Conference, Bellevue WA, July 18-22, 2010.
|  |  | 2 | DG Stalheim, T Boggess, C San Marchi, S Jansto, BP Somerday, G Muralidharan and P Sofronis. "Microstructure and mechanical property performance of commercial grade API pipeline steels in high pressure gaseous hydrogen" (IPC2010-31301). in: Proceedings of IPC-2010: ASME 8th International Pipeline Conference, Calgary, Alberta, Canada, October 2010.

## Environment
X80 | common name
UNS
skelp | Form
Temper
Testing in Gaseous Hydrogen
|  | Temperature (˚C) | RT | RT | RT
|  | Pressure (MPa) | 0.1 | 5.5 | 21
|  | test environment | air | H2 | H2
|  |  | [ref. env.] | [env. 1] | [env. 2]
|  | Gas Purity (ppm v/v) | O2 | H2O | N2
|  |  | < 2 typ. | < 5 typ. | < 5 typ.

## Mechanical Properties-Fracture
X80 | common name
UNS
skelp | Form
Temper
|  | Fracture Properties | Environment [ Press. / Temp. ] (MPa) / (˚C) | Orientation | Test method | Test rate (MPa m1/2 per second) | Yield strength (MPa) | JIC (kJ/m2) | KIC (MPa m1/2) | Ref.
|  | Reference | air: 0.1 / RT | LT | ASTM E1820 | n/r | 565 | blunting | blunting | 1
|  | gas environment no. 1 | H2: 5.5 / RT | LT | ASTM E1820 | ~0.05 | n/r | 49† | 105† | 1
|  | gas environment no. 2 | H2: 21 / RT | LT | ASTM E1820 | ~0.05 | n/r | 47† | 102† | 1
† JQ (KJQ): non uniform crack fronts

## Mechanical Properties-Fatigue
X80 | common name
UNS
skelp | Form
| Temper | [11 empty] | REFERENCE: AIR
|  | Environment [ Press. / Temp. ] (MPa / ˚C) | Environment | H2: 5.5 / RT | Environment | H2: 5.5 / RT | Environment | H2: 21 / RT | Environment | H2: 21 / RT | Environment | air: 0.1 / RT |  | Environment | air: 0.1 / RT
|  |  | Orientation | LT | Orientation | LT | Orientation | LT | Orientation | LT | Orientation | LT |  | Orientation | LT
|  |  | Test method | ASTM E647 | Test method | ASTM E647 | Test method | ASTM E647 | Test method | ASTM E647 | Test method | ASTM E647 |  | Test method | ASTM E647
|  |  | R-ratio | 0.1 | R-ratio | 0.5 | R-ratio | 0.1 | R-ratio | 0.5 | R-ratio | 0.1 |  | R-ratio | 0.5
|  |  | Frequency (Hz) | 1 | Frequency (Hz) | 1 | Frequency (Hz) | 1 | Frequency (Hz) | 1 | Frequency (Hz) | 10 |  | Frequency (Hz) | 10
|  |  | Reference | 1 | Reference | 1 | Reference | 1 | Reference | 1 | Reference |  |  | Reference | 1
|  | Fatigue Properties | ∆K (MPa m1/2) | da/dN (m/cycle) | ∆K (MPa m1/2) | da/dN (m/cycle) | ∆K (MPa m1/2) | da/dN (m/cycle) | ∆K (MPa m1/2) | da/dN (m/cycle) | ∆K (MPa m1/2) | da/dN (m/cycle) |  | ∆K (MPa m1/2) | da/dN (m/cycle)
|  |  | 11.433 | 5.2578e-08 | 8.9573 | 1.1811e-08 | 7.7679 | 7.8486e-09 | 7.7853 | 9.9822e-09 | 5.6773 | 7.3401e-10 |  | 8.7888 | 4.9784e-09
|  |  | 11.569 | 5.8674e-08 | 9.0364 | 1.2827e-08 | 7.8419 | 8.0772e-09 | 7.8589 | 1.0719e-08 | 5.7452 | 7.4785e-10 |  | 8.9003 | 4.826e-09
|  |  | 11.709 | 6.604e-08 | 9.1267 | 1.3894e-08 | 7.953 | 8.3058e-09 | 7.9581 | 1.1328e-08 | 5.8117 | 7.8903e-10 |  | 9.0198 | 5.0038e-09
|  |  | 11.838 | 7.366e-08 | 9.2466 | 1.5342e-08 | 8.0647 | 8.5598e-09 | 8.0523 | 1.2192e-08 | 5.8829 | 8.2398e-10 |  | 9.1305 | 5.334e-09
|  |  | 12 | 8.4074e-08 | 9.3475 | 1.6281e-08 | 8.167 | 8.4582e-09 | 8.1538 | 1.2675e-08 | 5.958 | 8.6345e-10 |  | 9.2311 | 5.715e-09
|  |  | 12.129 | 9.4742e-08 | 9.4688 | 1.7805e-08 | 8.2766 | 8.763e-09 | 8.2739 | 1.397e-08 | 6.0172 | 8.9405e-10 |  | 9.359 | 6.096e-09
|  |  | 12.269 | 1.0719e-07 | 9.5763 | 1.8898e-08 | 8.3898 | 9.4234e-09 | 8.3613 | 1.5418e-08 | 6.0977 | 9.348e-10 |  | 9.4706 | 6.5532e-09
|  |  | 12.422 | 1.2014e-07 | 9.6981 | 1.9863e-08 | 8.4927 | 1.0871e-08 | 8.4735 | 1.8136e-08 | 6.162 | 9.7597e-10 |  | 9.5786 | 7.2644e-09
|  |  | 12.56 | 1.3437e-07 | 9.8069 | 2.1133e-08 | 8.6246 | 1.1938e-08 | 8.5695 | 2.0853e-08 | 6.2386 | 1.0078e-09 |  | 9.7204 | 7.9756e-09
|  |  | 12.714 | 1.491e-07 | 9.9287 | 2.286e-08 | 8.7353 | 1.3005e-08 | 8.6728 | 2.4054e-08 | 6.3108 | 1.0574e-09 |  | 9.8241 | 8.4328e-09
|  |  | 12.868 | 1.6535e-07 | 10.051 | 2.5654e-08 | 8.8336 | 1.3487e-08 | 8.7734 | 2.6416e-08 | 6.3872 | 1.0914e-09 |  | 9.9321 | 8.8138e-09
|  |  | 13.004 | 1.7958e-07 | 10.163 | 2.8956e-08 | 8.9835 | 1.3995e-08 | 8.8768 | 2.921e-08 | 6.4666 | 1.136e-09 |  | 10.072 | 9.1948e-09
|  |  | 13.163 | 1.9736e-07 | 10.28 | 3.3782e-08 | 9.0874 | 1.4046e-08 | 8.9862 | 3.1242e-08 | 6.5493 | 1.172e-09 |  | 10.201 | 9.2456e-09
|  |  | 13.321 | 2.1463e-07 | 10.399 | 3.7592e-08 | 9.1998 | 1.4199e-08 | 9.0987 | 3.302e-08 | 6.6294 | 1.2228e-09 |  | 10.319 | 9.1694e-09
|  |  | 13.48 | 2.3292e-07 | 10.518 | 4.2418e-08 | 9.3233 | 1.5215e-08 | 9.1873 | 3.4544e-08 | 6.7094 | 1.2697e-09 |  | 10.437 | 9.2456e-09
|  |  | 13.633 | 2.5197e-07 | 10.625 | 4.699e-08 | 9.4365 | 1.6231e-08 | 9.3201 | 3.556e-08 | 6.7974 | 1.3168e-09 |  | 10.546 | 9.144e-09
|  |  | 13.794 | 2.7432e-07 | 10.771 | 5.461e-08 | 9.5537 | 1.7069e-08 | 9.423 | 3.9624e-08 | 6.8851 | 1.3643e-09 |  | 10.698 | 9.017e-09
|  |  | 13.956 | 2.9464e-07 | 10.887 | 6.096e-08 | 9.6795 | 1.8136e-08 | 9.5429 | 4.318e-08 | 6.9704 | 1.4134e-09 |  | 10.818 | 8.9408e-09
|  |  | 14.119 | 3.175e-07 | 11.024 | 7.0612e-08 | 9.7962 | 1.966e-08 | 9.6886 | 4.9022e-08 | 7.0528 | 1.4641e-09 |  | 10.957 | 8.9662e-09
|  |  | 14.277 | 3.4036e-07 | 11.157 | 8.128e-08 | 9.9482 | 2.1234e-08 | 9.7347 | 5.334e-08 | 7.1393 | 1.5174e-09 |  | 11.111 | 9.1186e-09
|  |  | 14.459 | 3.6576e-07 | 11.299 | 9.7282e-08 | 10.082 | 2.3393e-08 | 9.911 | 6.6802e-08 | 7.2216 | 1.563e-09 |  | 11.271 | 9.5504e-09
|  |  | 14.632 | 3.8608e-07 | 11.428 | 1.11e-07 | 10.187 | 2.5654e-08 | 10.034 | 7.8994e-08 | 7.3178 | 1.6119e-09 |  | 11.424 | 1.0439e-08
|  |  | 14.801 | 4.1148e-07 | 11.567 | 1.27e-07 | 10.341 | 2.8956e-08 | 10.133 | 9.271e-08 | 7.4037 | 1.6713e-09 |  | 11.591 | 1.1455e-08
|  |  | 14.986 | 4.3434e-07 | 11.696 | 1.43e-07 | 10.47 | 3.2004e-08 | 10.265 | 1.0744e-07 | 7.5032 | 1.7229e-09 |  | 11.734 | 1.2446e-08
|  |  | 15.163 | 4.572e-07 | 11.87 | 1.6612e-07 | 10.605 | 3.5306e-08 | 10.401 | 1.2446e-07 | 7.6003 | 1.7944e-09 |  | 11.885 | 1.3081e-08
|  |  | 15.336 | 4.8006e-07 | 12.021 | 1.9406e-07 | 10.751 | 3.9878e-08 | 10.516 | 1.3183e-07 | 7.7018 | 1.8591e-09 |  | 12.034 | 1.3614e-08
|  |  | 15.539 | 5.08e-07 | 12.159 | 2.1311e-07 | 10.885 | 4.445e-08 | 10.643 | 1.4529e-07 | 7.8029 | 1.9329e-09 |  | 12.17 | 1.3792e-08
|  |  | 15.721 | 5.334e-07 | 12.314 | 2.352e-07 | 11.025 | 5.0038e-08 | 10.761 | 1.5773e-07 | 7.8973 | 1.9838e-09 |  | 12.318 | 1.3868e-08
|  |  | 15.922 | 5.5372e-07 | 12.472 | 2.4994e-07 | 11.175 | 5.5372e-08 | 10.93 | 1.717e-07 | 8.0047 | 2.0517e-09 |  | 12.473 | 1.4097e-08
|  |  | 16.126 | 5.8674e-07 | 12.647 | 2.6924e-07 | 11.315 | 6.1468e-08 | 11.052 | 1.7805e-07 | 8.1055 | 2.1229e-09 |  | 12.63 | 1.43e-08
|  |  | 16.323 | 6.1468e-07 | 12.793 | 2.8448e-07 | 11.461 | 6.8072e-08 | 11.181 | 1.8313e-07 | 8.207 | 2.2037e-09 |  | 12.787 | 1.4884e-08
|  |  | 16.544 | 6.5024e-07 | 12.963 | 3.0988e-07 | 11.628 | 7.8486e-08 | 11.323 | 1.971e-07 | 8.3185 | 2.315e-09 |  | 12.971 | 1.557e-08
|  |  | 16.745 | 6.7818e-07 | 13.134 | 3.4798e-07 | 11.782 | 8.89e-08 | 11.487 | 2.1819e-07 | 8.4324 | 2.4238e-09 |  | 13.171 | 1.6586e-08
|  |  | 16.951 | 7.1374e-07 | 13.307 | 3.7846e-07 | 11.953 | 9.5504e-08 | 11.649 | 2.4816e-07 | 8.5466 | 2.5418e-09 |  | 13.339 | 1.7653e-08
|  |  | 17.17 | 7.5438e-07 | 13.483 | 4.0386e-07 | 12.071 | 1.0312e-07 | 11.78 | 2.7432e-07 | 8.6586 | 2.6441e-09 |  | 13.521 | 1.8491e-08
|  |  | 17.401 | 7.8486e-07 | 13.661 | 4.2164e-07 | 12.243 | 1.1125e-07 | 11.905 | 2.9972e-07 | 8.7717 | 2.7589e-09 |  | 13.701 | 1.9177e-08
|  |  | 17.606 | 8.2804e-07 | 13.857 | 4.5212e-07 | 12.459 | 1.2167e-07 | 12.094 | 3.2512e-07 | 8.8914 | 2.8786e-09 |  | 13.893 | 1.9837e-08
|  |  | 17.84 | 8.5598e-07 | 14.057 | 4.7752e-07 | 12.596 | 1.2903e-07 | 12.261 | 3.3782e-07 | 9.0118 | 2.9952e-09 |  | 14.09 | 2.0295e-08
|  |  | 18.088 | 8.9916e-07 | 14.257 | 5.0292e-07 | 12.769 | 1.3462e-07 | 12.404 | 3.5052e-07 | 9.1351 | 3.1021e-09 |  | 14.289 | 2.1082e-08
|  |  | 18.31 | 9.2456e-07 | 14.443 | 5.461e-07 | 12.957 | 1.4199e-07 | 12.604 | 3.6322e-07 | 9.2525 | 3.2017e-09 |  | 14.476 | 2.2149e-08
|  |  | 18.583 | 9.652e-07 | 14.657 | 5.7658e-07 | 13.123 | 1.4529e-07 | 12.783 | 3.7084e-07 | 9.3819 | 3.284e-09 |  | 14.705 | 2.3749e-08
|  |  | 18.803 | 1.0008e-06 | 14.883 | 5.9944e-07 | 13.34 | 1.5088e-07 | 12.964 | 3.8354e-07 | 9.5149 | 3.3558e-09 |  | 14.92 | 2.5248e-08
|  |  | 19.081 | 1.0439e-06 | 15.064 | 6.1976e-07 | 13.515 | 1.5291e-07 | 13.159 | 4.1402e-07 | 9.6497 | 3.4356e-09 |  | 15.123 | 2.667e-08
|  |  | 19.348 | 1.1024e-06 | 15.312 | 6.6294e-07 | 13.704 | 1.5723e-07 | 13.34 | 4.3942e-07 | 9.7856 | 3.5433e-09 |  | 15.334 | 2.794e-08
|  |  | 19.602 | 1.1455e-06 | 15.538 | 7.112e-07 | 13.931 | 1.6485e-07 | 13.53 | 4.7752e-07 | 9.9332 | 3.6723e-09 |  | 15.559 | 2.9464e-08
|  |  | 19.876 | 1.2065e-06 | 15.744 | 7.5946e-07 | 14.153 | 1.7374e-07 | 13.693 | 5.1308e-07 | 10.073 | 3.8179e-09 |  | 15.784 | 3.1242e-08
|  |  | 20.147 | 1.2573e-06 | 15.966 | 8.1026e-07 | 14.36 | 1.9075e-07 | 13.912 | 5.5372e-07 | 10.222 | 3.9588e-09 |  | 16.004 | 3.3528e-08
|  |  | 20.438 | 1.3081e-06 | 16.2 | 8.636e-07 | 14.56 | 2.126e-07 | 14.102 | 5.8166e-07 | 10.367 | 4.1105e-09 |  | 16.261 | 3.5814e-08
|  |  | 20.732 | 1.364e-06 | 16.433 | 9.0932e-07 | 14.797 | 2.3698e-07 | 14.309 | 6.1722e-07 | 10.523 | 4.2807e-09 |  | 16.497 | 3.81e-08
|  |  | 21.042 | 1.4249e-06 | 16.686 | 9.4742e-07 | 15.01 | 2.5654e-07 | 14.526 | 6.5278e-07 | 10.692 | 4.4686e-09 |  | 16.759 | 4.0894e-08
|  |  | 21.356 | 1.4859e-06 | 16.917 | 9.9822e-07 | 15.229 | 2.7178e-07 | 14.76 | 6.8072e-07 | 10.858 | 4.6662e-09 |  | 17.031 | 4.4196e-08
|  |  | 21.668 | 1.5545e-06 | 17.166 | 1.0541e-06 | 15.485 | 2.9718e-07 | 14.976 | 7.0104e-07 | 11.022 | 4.8867e-09 |  | 17.297 | 4.8006e-08
|  |  | 21.987 | 1.6281e-06 | 17.444 | 1.1151e-06 | 15.739 | 3.1496e-07 | 15.226 | 7.3406e-07 | 11.198 | 5.1295e-09 |  | 17.558 | 5.2578e-08
|  |  | 22.321 | 1.6993e-06 | 17.698 | 1.1532e-06 | 16.01 | 3.4798e-07 | 15.481 | 7.62e-07 | 11.382 | 5.3891e-09 |  | 17.853 | 5.6896e-08
[5 empty] | 17.967 | 1.2014e-06 | 16.254 | 3.6322e-07 | 15.729 | 7.8994e-07 | 11.564 | 5.6932e-09 |  | 18.129 | 6.1976e-08
[5 empty] | 18.26 | 1.2649e-06 | 16.543 | 4.0894e-07 | 15.951 | 8.3058e-07 | 11.747 | 6.0015e-09 |  | 18.412 | 6.7564e-08
[5 empty] | 18.548 | 1.3437e-06 | 16.77 | 4.445e-07 | 16.22 | 8.6868e-07 | 11.937 | 6.3205e-09 |  | 18.744 | 7.4168e-08
[5 empty] | 18.842 | 1.4148e-06 | 17.141 | 4.9276e-07 | 16.476 | 9.4996e-07 | 12.123 | 6.6518e-09 |  | 19.082 | 8.1026e-08
[5 empty] | 19.151 | 1.5646e-06 | 17.366 | 5.2578e-07 | 16.735 | 9.9568e-07 | 12.325 | 7.0246e-09 |  | 19.422 | 8.8646e-08
[5 empty] | 19.474 | 1.6434e-06 | 17.671 | 5.6642e-07 | 17.044 | 1.049e-06 | 12.53 | 7.4295e-09 |  | 19.763 | 9.652e-08
[7 empty] | 18.003 | 6.0452e-07 |  |  | 12.748 | 7.9017e-09 |  | 20.121 | 1.0414e-07
[7 empty] | 18.314 | 6.223e-07 |  |  | 12.977 | 8.4473e-09 |  | 20.435 | 1.1176e-07
[7 empty] | 18.649 | 6.5024e-07 |  |  | 13.209 | 9.0068e-09 |  | 20.847 | 1.1989e-07
[7 empty] | 18.987 | 7.112e-07 |  |  | 13.444 | 9.638e-09 |  | 21.217 | 1.2878e-07
[7 empty] | 19.334 | 7.6962e-07 |  |  | 13.693 | 1.0253e-08 |  | 21.603 | 1.3818e-07
[7 empty] | 19.733 | 8.5344e-07 |  |  | 13.944 | 1.093e-08
[7 empty] | 20.051 | 9.017e-07 |  |  | 14.197 | 1.1591e-08
[7 empty] | 20.486 | 9.6774e-07 |  |  | 14.468 | 1.2265e-08
[7 empty] | 20.866 | 1.0389e-06 |  |  | 14.74 | 1.2951e-08
[7 empty] | 21.281 | 1.0922e-06
[7 empty] | 21.762 | 1.1811e-06