## Sheet1
Material | Supplier/website | Product no. | Notes | Approx. cost | No. of sheets needed | Status | sample machining
high density polyethylene (HDPE) | http://www.k-mac-plastics.com/hdpe-sheet.htm | KS-1866A | natural; 1/8" thick; 12" x 12" sheets; 616-406-0671 | $3.96/sheet | 4 | recvd. 9/25/9 | 9/28/9; 120 samples being machined at Shular (about 90 will be fluorinated see below) | Done
polypropylene (PP) | http://www.k-mac-plastics.com/polypropylene-homopolymer-sheet.htm | KS-537 | natural; 1/8" thick; 12" x 12" sheets; 616-406-0671 | $6.41/sheet | 4 | recvd. 9/25/9 | 9/28/9; 30 samples being machined at Shular | Done
acetal homopolymer (polyoxymethylene - POM) | http://www.mcmaster.com/#8573k13/=3ubs93 | 8573K13 | White Delrin II 150 SANC010 (Dupont); 1/8" thick; 12" x 12" sheets; 404-346-7000 | $9.53/sheet | 4 | recvd. 10/1/9 | 10/1/9; 30 samples being machined at Shular | Done
acetal copolymer | http://www.mcmaster.com/#8492k12/=3ubv30 | 8492K12 | white Acetron GP (Quadrant); 1/8" thick; 12" x 12" sheets; 404-346-7000 | $9.76/sheet | 4 | recvd. 10/1/9 | 10/1/9; 30 samples being machined at Shular | Done
nylon 6/6 | http://www.k-mac-plastics.com/Nylon-zytel-sheet.htm | KS-1627 | Dupont Zytel, natural; 1/8" thick; 12" x 12" sheets; 616-406-0671 | $8.07/sheet | 4 | recvd. 9/25/9 | 9/28/9; 30 samples being machined at Shular | Done
nylon 6 | http://www.boedeker.com/nylonc_p.htm | Natural, cream colored | standard unfilled (off-white); will be machined from 1" thick panel into 1/8" thick samples; Marvin Boedeker 361-594-2941;email 9/17/9 | $3.70/sample | order 75 samples from Boedeker (personal call to Marvin on this one) | Recvd. 10/13/9 |  | Done
polyvinylidene fluoride (PVDF) | http://www.k-mac-plastics.com/pvdf-kynar-sheet.htm | KS-5341 | Kynar 460; 1/8" thick; 12" x 48" sheet; 616-406-0671; apparently K-mac got this from Westlake | $218.31/sheet | 1 | recvd. 10/1/9 | 10/1/9; 30 samples being machined at Shular | Done
polytetrafluoroethylene (PTFE) | http://www.k-mac-plastics.com/teflon-sheet-virgin-grade.htm | KS-2342A | virgin, electrical grade std.; 1/8" thick; 12" x 12" sheets; 616-406-0671 | $37.74/sheet | 4 | recvd. 10/1/9 | 10/1/9; 30 samples being machined at Shular | Done
polyphenylene sulfide (PPS) | http://www.boedeker.com/techtr_p.htm | Quadrant's "Techtron" (this is extruded material and is close in props. To injection molded matl. according to Marvin Boedeker | standard unfilled (off-white); will be machined from 1" thick panel into 1/8" thick samples; Marvin Boedeker 361-594-2941;email 9/17/9 | 3" x 1" x 0.125" samples, +/- 0.005"; $13.46/sample | order 75 samples from Boedeker and reference email from 9/17/9 | Recvd. 10/13/9 |  | Done
isophthalic polyester resin (2:1) | http://www.aoc-resins.com/web/site/productinfo/67/C10/ | Vipel F764 | 1/8" thick; 12" x 12" sheets; Scott Lane 901-861-8362; slane@aoc-resins.com; light pink colored | no charge | should be shipped week of 10/26/9 | recvd. 3, 12" x 12" placks on 10/23/9 | 10/23/9; 30 samples being machined at Shular | done
terephthalic polyester resin (2:1) | http://www.aoc-resins.com/web/site/productinfo/68/C10/ | Vipel F774 | 1/8" thick; 12" x 12" sheets; Scott Lane 901-861-8362; slane@aoc-resins.com; dark pink colored | no charge | should be shipped week of 10/26/9 | recvd. 3, 12" x 12" placks on 10/23/9 | 10/23/9; 30 samples being machined at Shular | done
epoxy novolac vinyl ester resin | http://www.aoc-resins.com/web/site/productinfo/60/C10/ | Vipel F085 | 1/8" thick; 12" x 12" sheets; Scott Lane 901-861-8362; slane@aoc-resins.com; straw or pale yellow colored | no charge | should be shipped week of 10/26/9 | recvd. 3, 12" x 12" placks on 10/23/9 | 10/23/9; 30 samples being machined at Shular | done
isophthalic polyester resin (1:1) | http://www.aoc-resins.com/web/site/productinfo/63/C10/ | Vipel F701 | 1/8" thick; 12" x 12" sheets; Scott Lane 901-861-8362; slane@aoc-resins.com; Vipel 701 (1:1) was used on legacy FBG tanks and was replaced by most manufacturers with the more chemically resistant resins Vipel 764 and 774 (2:1) in the early 1990's; clear colored | no charge | should be shipped week of 10/26/9 | recvd. 2, 12" x 12" placks on 10/23/9 | 10/23/9; 30 samples being machined at Shular | done
epoxy resin (room temp. cured) | http://www.huntsman.com/performance_products/media/epoxy_formulations_using_jeffamine_polyetheramines.pdf | Dow DER 332 (Dow) and 46 phr Jeffamine T403 (Huntsman) | 1/8" thick; 9.5" x 14" sheets; room temp. cured; | currently have at ORNL; Ronny will make | 9" x 14" x 0.125" plack completed | done | 10/23/9; 30 samples being machined at Shular | done
epoxy resin (elevated temp. cured) | Dow 332 and 46 phr Jeffamine T403 | Dow DER 332 (Dow) and 46 phr Jeffamine T403 (Huntsman) | 1/8" thick; 9.5" x 14" sheets1/8" thick; room temp. cured + 2 hrs. @100C; | currently have at ORNL; Ronny will make | 9" x 14" x 0.125" plack completed | done | 10/23/9; 30 samples being machined at Shular | done
polythiourea (free film) | http://www.specialty-products.com/pdf/tech-data/polyurea/PTU%2004.21.09.pdf | PTU | free film version of PTU w/AE-4; Shere Bush 253-983-7530; need 4, 12" x 12" x 0.125" placks | no charge | ordered on 9/22/9 |  | delivered on 11/10/9, Shular will machine 30 samples | done
polythiourea (coated on steel) | http://www.specialty-products.com/pdf/tech-data/polyurea/PTU%2004.21.09.pdf | PTU | PTU w/AE-4 coated on steel; Shere Bush 253-983-7530; cell 253-209-2944; need about 40 samples w/ a tl. t of 0.125" or 2, 12" x 12" x 0.125" placks | no charge | ordered on 9/22/9 |  | delivered on 11/10/9, Shular will machine 30 samples | done
Nylon 11 - BMNO TL (rigid) | http://www.arkema-inc.com/index.cfm?pag=1035 | Natural nylon 11, Lot 2091201, SAP 5647 w/ antioxidant only, contains only heat and light stabilizers and is the starting matl. For small engine gas tanks | Pratik Shah 215-419-5875 (pratik.shah@arkema.com); Technical - Dale Johnson 610-878-6743 (daleb.johnson@arkema.com) | email 9/16/9 Pratik Shah; 10/9/9 Dale B. Johnson | sending 50 disks, 4" dia. X 0.125" t - should be recvd. 11/4/9 | recvd. 11/4/9 | delivered on 11/10/9, Shular will machine 30 samples | done
Nylon 12 - AESN Black P202 TL (semi-flexible) | http://www.arkema-inc.com/index.cfm?pag=1035 | used in automotive fuel lines | Pratik Shah 215-419-5875 (pratik.shah@arkema.com); Technical - Dale Johnson 610-878-6743 (daleb.johnson@arkema.com) | email 9/16/9 Pratik Shah; 10/9/9 Dale B. Johnson | Will not send - Is not in stock |  |  | NA
Nylon 12 - AESN Black P40 TL (flexible) | http://www.arkema-inc.com/index.cfm?pag=1035 | Black nylon 12 w/ antioxidant and plasticizer, flexible grade, Lot 20094118, SAP 5611, used in underground fuel pipes up to 3-4" in dia. | Pratik Shah 215-419-5875 (pratik.shah@arkema.com); Technical - Dale Johnson 610-878-6743 (daleb.johnson@arkema.com) | email 9/16/9 Pratik Shah; 10/9/9 Dale B. Johnson | sending 50 disks, 4" dia. X 0.125" t - should be recvd. 11/4/9 | recvd. 11/4/9 | delivered on 11/10/9, Shular will machine 30 samples | done
polyethylene terephthalate polyester (PETP) | http://www.boedeker.com/ertaly_p.htm | Quadrant's "Ertalyte", natural, unfilled (PET-P); Same as PET, PETE, PETP or PET-P | will be machined from 1" thick panel into 1/8" thick samples; Marvin Boedeker email 9/17/9 | 3" x 1" x 0.125" samples, +/- 0.005"; $3.89/sample | order 75 samples from Boedeker and reference email from 9/17/9 | Recvd. 10/13/9 |  | Done
polyethylene terephthalate glycol copolyester (PETG) | http://www.boedeker.com/spectar.htm | Eastman's "Spectar PETG" | Marvin Boedeker email 9/17/9 | 3" x 1" x 0.125" samples, +/- 0.005"; $2.69/sample | order 75 samples from Boedeker and reference email from 9/17/9 | Recvd. 10/13/9 |  | Done
polybutylene terephthalate polyester (PBT) | http://www.boedeker.com/hyde41_p.htm | Ensinger-Hyde's "Hydex 4101" (Celanex resin) | will be machined from 1" thick panel into 1/8" thick samples; Marvin Boedeker email 9/17/9 | 3" x 1" x 0.125" samples, +/- 0.005"; $4.63/sample | order 75 samples from Boedeker and reference email from 9/17/9 | Recvd. 10/13/9 |  | Done
Natural rubber 866-834-8606 | http://www.rubbersheetroll.com/natural-gum-rubber.htm |  | 0.125" x 12" x 12" | $11.42/sheet | 4 | recvd. 10/14/9 | delivered on 11/10/9, Shular will machine 30 samples | done (will not do due to incompatibility
Cork | http://www.mcmaster.com/#96165k33/=3tukwk | Cork has been used in the past on underground tank flanges, manway gaskets | UL - Roland Riegel and Rich Winton 847-664-2676 both suggested evaluating blended cork w/ Buna-N as a representative legacy matl. | 12" x 36" x 0.125" Buna-N Cork Blend; $18.40/sheet | Order 1 sheet from Mc-Master-Carr | recvd. 10/1/9 | delivered on 11/10/9, Shular will machine 30 samples | done
crosslinked polyethylene - XLPE (based on Exxon Mobil Paxon mXL HDPE) | http://www.solarplastics.com/solarplastics/ | in the past this has been the matl. Of choice for fuel tanks but does not meet new EPA/Carb emissions reg. | Gary Engen 763-972-5619 (main no. 5600); cell 612-859-0087 | no charge | should receive in end of Oct.
Enviroguard - XLPE(outer layer)/nylon 11 (inner layer in contact w/ fuel-0.5 mm t) | http://www.solarplastics.com/solarplastics/; XLPE vs. HDPE - better impact at cold temps., better stress crack resis., better abrasion resis., permeation resis. Is a function of the density of the matl. But XLPE absorbs a smaller amt. of fuel vs. HDPE | This is the Preferred fuel tank matl. For Solar Plastics That meets new EPA/Carb emissions reg. | Gary Engen 763-972-5619 (main no. 5600); cell 612-859-0087; nylon 11 bonds better to XLPE vs. nylon 6; rotomolding grades for nylon 12 are more expensive than nylon 11 | no charge | should receive in end of Oct.
3-layer - XLPE (outer layer)/EVOH (thin middle layer - 0.5 mm t)/PE (inner layer) | http://www.solarplastics.com/solarplastics/ | alternative fuel tank matl. That meets new EPA/Carb emissions reg. but is not as good as Enviroguard (EVOH is brittle, not as durable) | Gary Engen 763-972-5619 (main no. 5600); cell 612-859-0087 | no charge | should receive in end of Oct.
Nylon 11 | http://www.solarplastics.com/solarplastics/ | alternative fuel tank matl. That meets new EPA/Carb emissions reg. but is more expensive by itself vs. a multi-layer tank | Gary Engen 763-972-5619 (main no. 5600); cell 612-859-0087 | no charge | should receive in end of Oct.
Fluorinated HDPE | Air Products |  | Phil Henderson (fluorination chemist) (610) 481-6262 ; shipping address: Dr. Philip Henderson Process and Separations Center Air Products and Chemicals, Inc. RD4 Dock 3 7201 Hamilton Blvd. Allentown, PA 18195-1501 Thanos Athanasios; Jim DeiTos | no charge | sent 60 machined samples of HDPE (3" x 1" x 0.125" holed samples) for fluorination on 10/28/9; he will send back at least 30 good samples having max. perm. Resistance and max. C-F surface; see email from Henderson on 9/30/9 for shipping address. Also sent 2 natural fiber woven fabric samples 1" x 1" (8 samples of ND-T and 22 samples of ND-R) for max. hydrophobic resis.
Fluorinated XLPE ??? | Air Products |  | Phil Henderson (fluorination chemist) (610) 481-6262 ; shipping address: Dr. Philip Henderson Process and Separations Center Air Products and Chemicals, Inc. RD4 Dock 3 7201 Hamilton Blvd. Allentown, PA 18195-1501 Thanos Athanasios; Jim DeiTos | no charge | may want to send Phil a few samples of the XLPE to fluorinate
Cotton fabric | Air Products |  | make sure cotton fabric is dry before fluorination, then eval. At ORNL for hydrorepellance, and if successful we can then have Phil form a very thin oxyfluorination layer for bonding to resin | no charge | get w/ Soydan on what cotton form to send to Phil (i.e. 100% cotton fabric); also send him Kapton and maybe epoxy (8552)
nylon 6 (I found out too late that this matl. Is actually Nylon 6,6 not Nylon 6) | http://www.rplastics.com/nylonsheet.html |  | natural; 1/8" thick; 12" x 48" sheet; 858-560-1551 | $50.48/sheet | 1 | recvd. 9/30/9
acetal homopolymer (polyoxymethylene - POM) | http://www.k-mac-plastics.com/acetal-delrin-celcon-acetron-sheet.htm | KS-1526 | Delrin 150; 1/8" thick; 12" x 12" sheets; 616-406-0671; Material actually received was KEP Kepital F10 Standard Grade/High Viscosity Acetal Homopolymer; http://www.matweb.com/search/datasheet.aspx?MatGUID=7fafa60eb2bc440b9a4c63b56c43290b | $7.72/sheet | 4 | recvd. 9/25/9 | Decided to order from Mc-Master Carr since we don't know for sure what the specific Acetal matl. Is and wanted Delrin anyway
message from Mike Kass - Dennis Boyd from BP gave some legacy polyester (1:1) composite tank samples to John Birwell at Xerxes | John mentioned on 9/21/9 that he threw these samples away |  | John Birwell, Xerxes 952-887-1836 |  | Samples No longer avai.
crosslinked polyethylene - Inca Molded Products, Inc | rporter@incaproducts.com 800-361-7313 |  |  |  | will use matl. From Solar Plastics instead
epoxy resin (room temp. cured) | http://www.hexion.com/Products/TechnicalDataSheet.aspx?id=3950; http://www.hexion.com/Products/TechnicalDataSheet.aspx?id=3531 | Epon 862/Epi-Cure 3282 (20 phr) | 1/8" thick; 6" x 6" or 12" x 12" sheets; room temp. cured; John Oncken 866-443-9466 | on order from Daniel Cox at Hexion (email 9/21/9 | Decided to use DER 332/Jeffamine T403 since the 3282 hardener reacted way too fast for our uses | recvd. Resin 10/5/9
epoxy resin (elevated temp. cured) | http://www.hexion.com/Products/TechnicalDataSheet.aspx?id=3950; http://www.hexion.com/Products/TechnicalDataSheet.aspx?id=3531 | Epon 862/Epi-Cure 3282 (20 phr) | 1/8" thick; 6" x 6" or 12" x 12" sheets; room temp. cured + 2 hrs. @100C; John Oncken 866-443-9466 | on order from Daniel Cox at Hexion (email 9/21/9 | Decided to use DER 332/Jeffamine T403 since the 3282 hardener reacted way too fast for our uses | recvd. Hardener
Fuel tank materials
nylon 12 - elkamet 828-233-4001 | http://www.elkamet.de/en/technischebehaelter.php
Goodfellow has 60 mil thick nylon 12 or 0.4" thick machining feedstock (could have Boedeker machine this into 1/8" samples) | https://www.goodfellow.com/home.aspx?LangType=1033
RTP co. has looked at nanoclays in nylons and this has shown less permeabiilty in ethanol based fuels - Mike Cummings 770-853-5577; he will check into providing nylon 11, nylon 12 and XPE as well as nanoclay/nylon sheet material.
Rilsan (Arkema) makes nylon 11 and 12; 1-800-932-0420, Tom Gallen; Pratik Shah 215-419-5875
Natural rubber 866-834-8606 | http://www.rubbersheetroll.com/natural-gum-rubber.htm | 0.125" x 12" x 12" ($11.42/sheet)
(Note: natural rubber and natural gum rubber and pure gum rubber are the same material and are chemically the same and come from the same tree; natural latex rubber is different and should not be confused w/ natural rubber)
Fortron PPS 800-662-7366 is the same as Techtron PPS and Techtron PPS is supplied by Quadrant | http://www.quadrantepp.com/default.aspx?pageid=86
Rober Porter from Inca Products uses XLPE because HDPE does not pass the fire test for his applications
According to Mike Kass we need to order enough material for testing 9 fuels + baseline + thermal only
so we will require (6x9) + 6 + 6 = 66 samples, but we should order 100 samples so 4, 12" x 12" sheets
Fuel tank matls.- http://www.epa.gov/OMS/regs/nonroad/marinesi-equipld/420r08014.pdf ;

## Fuel tank matls.
Fuel tank matls. - blow-molded HDPE; rotationally-molded XLPE; FBG comps.; XLPE permeation rate comparable to HDPE but is more flame resistant/impact resistant; Nylon; Nylon 6 and Nylon 11; fluorinated or sulfonated HDPE; sulfonation uses SO3 to form sulfonic acid groups on HDPE surface; more than 90% reduction in permeation from HDPE fuel tanks is possible through sulfonation; sulfonation on XLPE not as effective; one approach to circumvent is to have inner layer of HDPE inside XLPE shell and sulfonate HDPE since HDPE readily bonds w/ XLPE; fluorination of HDPE using F2 gas causes formation of C-F polymer on outside surface; fluorination achieves more than 95% reduction w/ HDPE; fluorination w/ XLPE also reduces permeation but not as high as HDPE; Barrier Platelets - blend in low permeable resin w/ HDPE like EVOH or nylon (Dupont -Selar) which creates long, tortuous path for hydrocarbon molecules,
Although barrier is not continuous, this can achieve >90% reduction in permeation of gasoline. EVOH has higher permeation resistance to alcohol than nylon; and would be preferred material to use for meeting our standard which is based on testing with a 10 percent ethanol fuel.; Nylon has excellent permeation resistance on gasoline but has poor chemical resistance to alcohol-blended fuels; Other materials which have excellent permeation resistance even with alcohol-blended fuels are acetal copolymers and thermoplastic polyesters. These polymers can be used to form fuel tanks in the blow-molding, rotational-molding, and injection-molding processes. An example of an acetal copolymer is known as Celcon® which has excellent chemical resist. to fuel and has been shown to be durable based on exposure to automotive fuels for 5000 hours at high temperatures (ref. 100);
Two thermoplastic polyesters, known as Celanex® and Vandar®, are also being considered for fuel tank construction and are being evaluated for permeation resistance by the manufacturer. Celcon has a more crystalline structure than Vandar resulting in lower permeation but less impact resistance.; layer of ethylene vinyl alcohol (EVOH) or nylon btwn 2 layers of HDPE (requires at least 5 layers including barrier layer, adhesive layers on either side of the barrier layer and HDPE as the outside layers); rotational molding uses lower cost tooling and larger tanks can be made more easily compared w/ blow molding;
Fuel tank matls.
HDPE
XLPE
EVOH or nylon layer sandwiched between HDPE layers
Nylon 6 (has exc. Resis. To gasoline but poor resis. To alcohol based fuels)
Nylon 11 (is more resis. To alcohol fuels than nylon 6 - Rilsan)
Sulfonated HDPE
Fluorinated HDPE or XLPE (thickness of fluorinated surface is about 0.2-0.3 microns)
EVOH blended in w/ HDPE
nylon blended in w/ HDPE
acetal copolymers (Celcon)
thermoplastic polyesters (Ticona - Celanex (PBT) or Vandar (elastomer modified PBT))
glass fiber reinforced closed cell urethane composite and coated w/ FBG resin and contg. clay nanocomposites
use epoxy barrier coating on inside of HDPE or XLPE (may have to be fluorinated or other surface prep. 1st to achieve better bond)
blend of polyester (either PBT or PET) and polycarbonate (Xenoy alloy)
use inner layer of polyarylamide (Ixef MXD6)
use inner layer of polybutylene terephthalate cyclic oligomer (CBT) w/ XLPE on outside

## CE50a
Plastics - For Immersion in CE50a - tl. of 4 samples (1 samples on bottom for wet and dry Shore D; 3 samples on top for weight and dimension measurements (to nearest 0.001") and dried out DMA; WRT the 3 samples on top, Sample #3 is on bottom, sample #2 is in middle, and sample #1 is on top). Performed after immersion dimensions and weights on 9/14/11 and Shore D/A on 9/14/11 w/ testing done at 20C; dimensions done w/in 30 sec., weights done w/in 10 sec. and hardness done w/in 1 min.; Dry-out of samples was conducted at 65 hrs./60C
Fixture # | Material | Sample # | Center t (inches) micrometer | Width (inches) caliper | Length (inches) caliper | Sample Vol. (cubic in) | Dry wt, g | After Immersion; Center t (inches) micrometer | After Immersion; Width (inches) caliper | After Immersion; Length (inches) caliper | After Immersion; Sample Vol. (cubic in) | After Immersion; weight, g | % change in sample vol. after immersion | % change in wt. afer immersion | Fixture # | Material | Sample # | After Immersion and dry out; Center t (inches) micrometer | After Immersion and dry out; Width (inches) caliper | After Immersion and dry out; Length (inches) caliper | After Immersion and dry out; Sample Vol. (cubic in) | After Immersion and dry out; weight, g | % change in sample vol. after immersion and dry out | % change in wt. afer immersion and dry out | Notes
28 | PET | 3 (bottom) | 0.125 | 1 | 3 | 0.375 | 8.5087 | 0.126 | 1.001 | 3.002 | 0.378630252 | 8.5722 | 0.9680672 | 0.746295 | 28 | PET | 3 (bottom) | 0.126 | 1.001 | 3.002 | 0.378630252 | 8.5613 | 0.9680672 | 0.6181908
|  | 2 (middle) | 0.125 | 1 | 3 | 0.375 | 8.5534 | 0.127 | 1.001 | 3.002 | 0.381635254 | 8.6164 | 1.769401 | 0.7365492 |  |  | 2 (middle) | 0.126 | 1.001 | 3.002 | 0.378630252 | 8.6058 | 0.9680672 | 0.6126219
|  | 1 (top) | 0.125 | 1 | 3 | 0.375 | 8.5669 | 0.127 | 1.001 | 3.002 | 0.381635254 | 8.6303 | 1.769401 | 0.7400577 |  |  | 1 (top) | 0.126 | 1.001 | 3.002 | 0.378630252 | 8.6198 | 0.9680672 | 0.6174929
[12 empty] | Average | 1.50229 | 0.7409673 | [7 empty] | Average | 0.9680672 | 0.6161019
[12 empty] | std. dev. | 0.4626503 | 0.004936143 | [7 empty] | std. dev. | 0 | 0.003033884
32 | PETG | 3 (bottom) | 0.113 | 1.002 | 3 | 0.339678 | 7.0726 | 0.1315 | 1.014 | 3.023 | 0.403089843 | 8.0001 | 18.66822 | 13.11399 | 32 | PETG | 3 (bottom) | 0.1285 | 0.99 | 2.956 | 0.37604754 | 7.597 | 10.70706 | 7.414529
|  | 2 (middle) | 0.113 | 1.001 | 3 | 0.339339 | 7.066 | 0.132 | 1.014 | 3.023 | 0.404622504 | 7.9925 | 19.23843 | 13.11209 |  |  | 2 (middle) | 0.1285 | 0.99 | 2.956 | 0.37604754 | 7.5902 | 10.81766 | 7.418624
|  | 1 (top) | 0.113 | 1.001 | 3 | 0.339339 | 7.0545 | 0.1315 | 1.014 | 3.024 | 0.403223184 | 7.9796 | 18.82607 | 13.11362 |  |  | 1 (top) | 0.128 | 0.99 | 2.9565 | 0.37464768 | 7.5776 | 10.40513 | 7.415125
[12 empty] | Average | 18.91091 | 13.11323 | [7 empty] | Average | 10.64329 | 7.416093
[12 empty] | std. dev. | 0.2944205 | 0.001008356 | [7 empty] | std. dev. | 0.2135299 | 0.002212458
9 | PPS | 3 (bottom) | 0.125 | 1.001 | 3.001 | 0.375500125 | 8.33775 | 0.126 | 1 | 3.0005 | 0.378063 | 8.3526 | 0.6825231 | 0.1781056 | 9 | PPS | 3 (bottom) | 0.125 | 1.0005 | 3.002 | 0.375437625 | 8.347 | -0.01664447 | 0.1109412
|  | 2 (middle) | 0.125 | 1 | 3 | 0.375 | 8.35006 | 0.126 | 1.001 | 3 | 0.378378 | 8.3632 | 0.9008 | 0.1573641 |  |  | 2 (middle) | 0.126 | 1.001 | 3.002 | 0.378630252 | 8.3603 | 0.9680672 | 0.1226338
|  | 1 (top) | 0.125 | 1 | 3.001 | 0.375125 | 8.31989 | 0.125 | 1.001 | 3 | 0.375375 | 8.3332 | 0.06664445 | 0.1599781 |  |  | 1 (top) | 0.125 | 1 | 3.002 | 0.37525 | 8.3299 | 0.03332223 | 0.1203141
[12 empty] | Average | 0.5499892 | 0.1651493 | [7 empty] | Average | 0.3282483 | 0.117963
[12 empty] | std. dev. | 0.4325827 | 0.01129637 | [7 empty] | std. dev. | 0.5546623 | 0.006190724
65 | Nylon 6 | 3 (bottom) | 0.125 | 1.009 | 3.011 | 0.379762375 | 7.0881 | 0.128 | 1.0355 | 3.0805 | 0.408301792 | 7.4484 | 7.515072 | 5.083168 | 65 | Nylon 6 | 3 (bottom) | 0.127 | 1.0225 | 3.0485 | 0.3958706 | 7.2351 | 4.241656 | 2.073899
|  | 2 (middle) | 0.126 | 1.001 | 3.009 | 0.379513134 | 7.0896 | 0.129 | 1.029 | 3.08 | 0.40884228 | 7.4517 | 7.728098 | 5.107481 |  |  | 2 (middle) | 0.128 | 1.016 | 3.049 | 0.396516352 | 7.2367 | 4.480271 | 2.07487
|  | 1 (top) | 0.125 | 1.004 | 3.01 | 0.377755 | 7.0999 | 0.129 | 1.03 | 3.0805 | 0.409306035 | 7.4619 | 8.352248 | 5.098663 |  |  | 1 (top) | 0.1275 | 1.0175 | 3.05 | 0.3956803125 | 7.248 | 4.745222 | 2.085945
[12 empty] | Average | 7.865139 | 5.096437 | [7 empty] | Average | 4.48905 | 2.078238
[12 empty] | std. dev. | 0.4350875 | 0.0123088 | [7 empty] | std. dev. | 0.2518976 | 0.00669212
27 | PBT | 3 (bottom) | 0.124 | 1 | 2.999 | 0.371876 | 8.035 | 0.127 | 1.02 | 3.061 | 0.39652194 | 8.386 | 6.627462 | 4.368388 | 27 | PBT | 3 (bottom) | 0.1265 | 1.016 | 3.0505 | 0.392062462 | 8.3102 | 5.428278 | 3.425016
|  | 2 (middle) | 0.125 | 1.005 | 3.001 | 0.377000625 | 8.0522 | 0.1275 | 1.022 | 3.063 | 0.399124215 | 8.4031 | 5.868317 | 4.357815 |  |  | 2 (middle) | 0.127 | 1.0175 | 3.054 | 0.394645515 | 8.3358 | 4.680334 | 3.522019
|  | 1 (top) | 0.125 | 1.001 | 3.001 | 0.375500125 | 8.051 | 0.128 | 1.022 | 3.045 | 0.39833472 | 8.3942 | 6.081115 | 4.262824 |  |  | 1 (top) | 0.127 | 1.018 | 3.036 | 0.392512296 | 8.3266 | 4.530537 | 3.423177
[12 empty] | Average | 6.192298 | 4.329676 | [7 empty] | Average | 4.879716 | 3.456737
[12 empty] | std. dev. | 0.3915949 | 0.05813598 | [7 empty] | std. dev. | 0.4809361 | 0.05654301
17 | Nylon 6,6 | 3 (bottom) | 0.127 | 0.999 | 2.998 | 0.380365254 | 7.0969 | 0.132 | 1.03 | 3.0975 | 0.4211361 | 7.6539 | 10.71887 | 7.848497 | 17 | Nylon 6,6 | 3 (bottom) | 0.13 | 1.018 | 3.0605 | 0.40502657 | 7.4247 | 6.483588 | 4.618918
|  | 2 (middle) | 0.127 | 0.996 | 2.997 | 0.379096524 | 7.0885 | 0.132 | 1.029 | 3.0985 | 0.420863058 | 7.6453 | 11.01739 | 7.854976 |  |  | 2 (middle) | 0.13 | 1.017 | 3.063 | 0.40495923 | 7.4169 | 6.822195 | 4.632856
|  | 1 (top) | 0.127 | 0.996 | 3 | 0.379476 | 7.1068 | 0.132 | 1.03 | 3.1 | 0.421476 | 7.6638 | 11.06789 | 7.837564 |  |  | 1 (top) | 0.131 | 1.018 | 3.0635 | 0.408542233 | 7.4359 | 7.659571 | 4.630776
[12 empty] | Average | 10.93472 | 7.847013 | [7 empty] | Average | 6.988451 | 4.627517
[12 empty] | std. dev. | 0.1886288 | 0.008800607 | [7 empty] | std. dev. | 0.6053633 | 0.007518915
33 | HDPE | 3 (bottom) | 0.129 | 1.001 | 2.999 | 0.387257871 | 6.1051 | 0.132 | 1.0225 | 3.062 | 0.41327814 | 6.4613 | 6.719107 | 5.834466 | 33 | HDPE | 3 (bottom) | 0.13 | 1.006 | 3.0085 | 0.39345163 | 6.172 | 1.599389 | 1.095805
|  | 2 (middle) | 0.13 | 1 | 2.998 | 0.38974 | 6.1463 | 0.1335 | 1.0205 | 3.0615 | 0.4170888 | 6.4938 | 7.017194 | 5.653808 |  |  | 2 (middle) | 0.131 | 1.004 | 3.008 | 0.395624192 | 6.2145 | 1.509774 | 1.109611
|  | 1 (top) | 0.13 | 0.999 | 2.996 | 0.38909052 | 6.113 | 0.133 | 1.02 | 3.06 | 0.4151196 | 6.4579 | 6.689724 | 5.642074 |  |  | 1 (top) | 0.131 | 1.004 | 3.006 | 0.395361144 | 6.1799 | 1.611611 | 1.094389
[12 empty] | Average | 6.808675 | 5.710116 | [7 empty] | Average | 1.573591 | 1.099935
[12 empty] | std. dev. | 0.1811794 | 0.10785 | [7 empty] | std. dev. | 0.05560424 | 0.008409284
12 | PP | 3 (bottom) | 0.127 | 0.998 | 3.004 | 0.380744984 | 5.6447 | 0.132 | 1.04 | 3.151 | 0.43256928 | 6.303 | 13.61129 | 11.66227 | 12 | PP | 3 (bottom) | 0.1285 | 1.0035 | 3.02 | 0.389428245 | 5.7146 | 2.280598 | 1.23833 | curved along length after immersion
|  | 2 (middle) | 0.127 | 0.998 | 3.004 | 0.380744984 | 5.6306 | 0.132 | 1.042 | 3.1485 | 0.433057284 | 6.2846 | 13.73946 | 11.6151 |  |  | 2 (middle) | 0.128 | 1.0045 | 3.02 | 0.38829952 | 5.6984 | 1.984146 | 1.204135 | curved along length after immersion
|  | 1 (top) | 0.127 | 1.002 | 3 | 0.381762 | 5.6479 | 0.132 | 1.0455 | 3.147 | 0.434304882 | 6.3038 | 13.76326 | 11.61317 |  |  | 1 (top) | 0.128 | 1.0095 | 3.016 | 0.389715456 | 5.7308 | 2.083355 | 1.467802 | curved along length after immersion
[12 empty] | Average | 13.70467 | 11.63018 | [7 empty] | Average | 2.116033 | 1.303422
[12 empty] | std. dev. | 0.08173986 | 0.0278063 | [7 empty] | std. dev. | 0.1509033 | 0.1433803
50 | PVDF | 3 (bottom) | 0.122 | 1.001 | 3.002 | 0.366610244 | 10.64836 | 0.125 | 1.01 | 3.0275 | 0.382221875 | 10.8621 | 4.258373 | 2.007257 | 50 | PVDF | 3 (bottom) | 0.124 | 1.006 | 3.02 | 0.37672688 | 10.8131 | 2.759507 | 1.547093
|  | 2 (middle) | 0.127 | 1.001 | 3.002 | 0.381635254 | 11.0842 | 0.13 | 1.01 | 3.028 | 0.3975764 | 11.3049 | 4.177063 | 1.991122 |  |  | 2 (middle) | 0.13 | 1.0065 | 3.0205 | 0.3952173225 | 11.2553 | 3.558913 | 1.543639
|  | 1 (top) | 0.123 | 1.001 | 3 | 0.369369 | 10.7741 | 0.126 | 1.01 | 3.028 | 0.38534328 | 10.9902 | 4.324748 | 2.005736 |  |  | 1 (top) | 0.126 | 1.006 | 3.0205 | 0.382866498 | 10.9406 | 3.654204 | 1.545373
[12 empty] | Average | 4.253395 | 2.001372 | [7 empty] | Average | 3.324208 | 1.545368
[12 empty] | std. dev. | 0.07396832 | 0.008908849 | [7 empty] | std. dev. | 0.491361 | 0.001727007
23 | Nylon 12 | 3 (bottom) | 0.121 | 1.007 | 3.002 | 0.365784694 | 6.1458 | 0.1265 | 1.0385 | 3.0595 | 0.4019273 | 6.3971 | 9.880836 | 4.088971 | 23 | Nylon 12 | 3 (bottom) | 0.12 | 0.967 | 2.9215 | 0.33901086 | 5.5424 | -7.319561 | -9.818087
|  | 2 (middle) | 0.12 | 1.002 | 3.001 | 0.36084024 | 6.083 | 0.125 | 1.023 | 3.113 | 0.398074875 | 6.3327 | 10.31887 | 4.104882 |  |  | 2 (middle) | 0.119 | 0.977 | 2.8845 | 0.3353606235 | 5.4758 | -7.06119 | -9.981917
|  | 1 (top) | 0.125 | 1 | 2.998 | 0.37475 | 6.3299 | 0.1305 | 1.034 | 3.059 | 0.412772283 | 6.5913 | 10.14604 | 4.129607 |  |  | 1 (top) | 0.124 | 0.9655 | 2.922 | 0.349827684 | 5.7207 | -6.650385 | -9.624165
[12 empty] | Average | 10.11525 | 4.10782 | [7 empty] | Average | -7.010379 | -9.808056
[12 empty] | std. dev. | 0.2206343 | 0.02047656 | [7 empty] | std. dev. | 0.3374695 | 0.1790869
43 | PTFE | 3 (bottom) | 0.122 | 0.998 | 2.996 | 0.364780976 | 12.9331 | 0.122 | 1.002 | 2.998 | 0.366487512 | 13.0357 | 0.4678248 | 0.7933133 | 43 | PTFE | 3 (bottom) | 0.122 | 1.0015 | 3.001 | 0.366671183 | 12.9745 | 0.5181759 | 0.3201089
|  | 2 (middle) | 0.121 | 0.998 | 2.996 | 0.361790968 | 12.8903 | 0.121 | 1.002 | 2.997 | 0.363362274 | 12.9589 | 0.4343132 | 0.5321831 |  |  | 2 (middle) | 0.122 | 1.003 | 3 | 0.367098 | 12.9293 | 1.466878 | 0.3025531
|  | 1 (top) | 0.121 | 0.998 | 2.996 | 0.361790968 | 12.9092 | 0.121 | 1.003 | 2.999 | 0.363967637 | 13 | 0.6016372 | 0.7033743 |  |  | 1 (top) | 0.122 | 1.002 | 3.002 | 0.366976488 | 12.9523 | 1.433292 | 0.3338704
[12 empty] | Average | 0.5012584 | 0.6762902 | [7 empty] | Average | 1.139449 | 0.3188441
[12 empty] | std. dev. | 0.08853068 | 0.1326552 | [7 empty] | std. dev. | 0.5382999 | 0.01569693
18 | Core/BunaN | 3 (bottom) | 0.125 | 1.004 | 2.998 | 0.376249 | 4.7792 | 0.1465 | 1.121 | 3.3225 | 0.5456425 | 8.83 | 45.02166 | 84.75896 | 18 | Core/BunaN | 3 (bottom) | 0.106 | 0.914 | 2.781 | 0.269434404 | 3.9252 | -28.38934 | -17.8691
|  | 2 (middle) | 0.127 | 1.002 | 3.002 | 0.382016508 | 4.857 | 0.1505 | 1.1315 | 3.3375 | 0.5683454 | 9.15 | 48.77508 | 88.38789 |  |  | 2 (middle) | 0.1085 | 0.919 | 2.779 | 0.2770982585 | 4.0083 | -27.46432 | -17.47375
|  | 1 (top) | 0.127 | 1.002 | 3 | 0.381762 | 4.8563 | 0.151 | 1.128 | 3.3145 | 0.564552156 | 9.065 | 47.88066 | 86.66474 |  |  | 1 (top) | 0.1075 | 0.914 | 2.785 | 0.273640175 | 4.0049 | -28.32179 | -17.53187
[12 empty] | Average | 47.2258 | 86.60386 | [7 empty] | Average | -28.05848 | -17.6249
[12 empty] | std. dev. | 1.960529 | 1.815235 | [7 empty] | std. dev. | 0.5156643 | 0.2134658
10 | Delrin 150 | 3 (bottom) | 0.124 | 1.001 | 3.001 | 0.372496124 | 8.6951 | 0.1265 | 1.016 | 3.0465 | 0.391548366 | 8.9361 | 5.114749 | 2.771676 | 10 | Delrin 150 | 3 (bottom) | 0.126 | 1.0085 | 3.0255 | 0.3844533105 | 8.8101 | 3.210016 | 1.322584 | curved along length after immersion
|  | 2 (middle) | 0.124 | 1.002 | 3 | 0.372744 | 8.6939 | 0.126 | 1.0165 | 3.04525 | 0.3900326 | 8.9301 | 4.63819 | 2.716847 |  |  | 2 (middle) | 0.125 | 1.009 | 3.024 | 0.381402 | 8.8046 | 2.322774 | 1.273307 | curved along length after immersion
|  | 1 (top) | 0.125 | 1.001 | 3.002 | 0.37562525 | 8.7457 | 0.127 | 1.017 | 3.044 | 0.393159996 | 8.9858 | 4.668149 | 2.745349 |  |  | 1 (top) | 0.126 | 1.01 | 3.024 | 0.38483424 | 8.8619 | 2.451643 | 1.328653 | curved along length after immersion
[12 empty] | Average | 4.807029 | 2.744624 | [7 empty] | Average | 2.661478 | 1.308181
[12 empty] | std. dev. | 0.2669138 | 0.02742147 | [7 empty] | std. dev. | 0.4793984 | 0.03035434
38 | Acetron GP | 3 (bottom) | 0.127 | 1 | 3.001 | 0.381127 | 8.8102 | 0.13 | 1.015 | 3.0385 | 0.400930075 | 9.0683 | 5.195926 | 2.929559 | 38 | Acetron GP | 3 (bottom) | 0.129 | 1.01 | 3.023 | 0.39386667 | 8.9504 | 3.342631 | 1.591337
|  | 2 (middle) | 0.127 | 1.001 | 3.001 | 0.381508127 | 8.8152 | 0.13 | 1.016 | 3.0385 | 0.40132508 | 9.0734 | 5.194372 | 2.929032 |  |  | 2 (middle) | 0.129 | 1.01 | 3.023 | 0.39386667 | 8.9566 | 3.239392 | 1.604048
|  | 1 (top) | 0.127 | 1.001 | 3.002 | 0.381635254 | 8.8033 | 0.13 | 1.016 | 3.0385 | 0.40132508 | 9.0613 | 5.159331 | 2.930719 |  |  | 1 (top) | 0.129 | 1.01 | 3.024 | 0.39399696 | 8.9446 | 3.239142 | 1.60508
[12 empty] | Average | 5.18321 | 2.92977 | [7 empty] | Average | 3.273722 | 1.600155
[12 empty] | std. dev. | 0.02069409 | 0.0008633049 | [7 empty] | std. dev. | 0.05967767 | 0.007653703
26 | Nylon 11 | 3 (bottom) | 0.123 | 1.001 | 3.002 | 0.369615246 | 6.2243 | 0.133 | 1.0495 | 3.1445 | 0.4389203 | 7.1696 | 18.7506 | 15.18725 | 26 | Nylon 11 | 3 (bottom) | 0.127 | 1.005 | 3.013 | 0.384564255 | 6.4063 | 4.044478 | 2.924024
|  | 2 (middle) | 0.123 | 1.002 | 3 | 0.369738 | 6.2221 | 0.1325 | 1.0505 | 3.1415 | 0.4372693 | 7.1682 | 18.26464 | 15.20548 |  |  | 2 (middle) | 0.1265 | 1.007 | 3.0135 | 0.3838762 | 6.4042 | 3.823844 | 2.926665
|  | 1 (top) | 0.123 | 1.001 | 2.999 | 0.369245877 | 6.2157 | 0.133 | 1.0505 | 3.1395 | 0.43864 | 7.1602 | 18.79346 | 15.19539 |  |  | 1 (top) | 0.127 | 1.0055 | 3.012 | 0.384627882 | 6.3965 | 4.165789 | 2.908763
[12 empty] | Average | 18.6029 | 15.19604 | [7 empty] | Average | 4.011371 | 2.919817
[12 empty] | std. dev. | 0.2937244 | 0.009130876 | [7 empty] | std. dev. | 0.1733601 | 0.009663587
41 | F774 | 3 (bottom) | 0.139 | 0.999 | 2.998 | 0.416305278 | 7.9234 | 0.151 | 1.067 | 3.2025 | 0.5159771925 | 9.3898 | 23.94203 | 18.50721 | 41 | F774 | 3 (bottom) | 0.1465 | 1.038 | 3.118 | 0.474144906 | 8.7525 | 13.89356 | 10.46394
|  | 2 (middle) | 0.138 | 1 | 2.998 | 0.413724 | 7.8688 | 0.1505 | 1.069 | 3.2035 | 0.5153935 | 9.3238 | 24.57423 | 18.49075 |  |  | 2 (middle) | 0.1455 | 1.04 | 3.119 | 0.47196708 | 8.6895 | 14.07776 | 10.4298
|  | 1 (top) | 0.13 | 0.999 | 2.998 | 0.38935026 | 7.4155 | 0.142 | 1.068 | 3.204 | 0.485905824 | 8.786 | 24.79915 | 18.48156 |  |  | 1 (top) | 0.1365 | 1.038 | 3.116 | 0.441496692 | 8.1673 | 13.39319 | 10.13822
[12 empty] | Average | 24.43847 | 18.49317 | [7 empty] | Average | 13.78817 | 10.34399
[12 empty] | std. dev. | 0.4443988 | 0.01299434 | [7 empty] | std. dev. | 0.354244 | 0.179013
6 | F764 | 3 (bottom) | 0.124 | 1 | 2.998 | 0.371752 | 7.2118 |  |  |  | 0 |  |  |  | 6 | F764 | 3 (bottom) | [7 empty] | Cracked all over & missing pieces after immersion
|  | 2 (middle) | 0.122 | 1 | 2.999 | 0.365878 | 7.1133 |  |  |  | 0 | [5 empty] | 2 (middle) | [7 empty] | Cracked all over & missing pieces after immersion
|  | 1 (top) | 0.123 | 0.999 | 2.998 | 0.368385246 | 7.149 |  |  |  | 0 | [5 empty] | 1 (top) | [7 empty] | Cracked all over & missing pieces after immersion
[12 empty] | Average | [9 empty] | Average
[12 empty] | std. dev. | [9 empty] | std. dev.
59 | F085 | 3 (bottom) | 0.123 | 1 | 3 | 0.369 | 7.0871 | 0.1335 | 1.063 | 3.1895 | 0.4526235 | 8.2689 | 22.66221 | 16.67537 | 59 | F085 | 3 (bottom) | 0.1295 | 1.0425 | 3.129 | 0.4224267 | 7.8508 | 14.47879 | 10.77592
|  | 2 (middle) | 0.122 | 1.001 | 3 | 0.366366 | 7.0073 | 0.1315 | 1.0645 | 3.189 | 0.4464018 | 8.1748 | 21.84586 | 16.6612 |  |  | 2 (middle) | 0.128 | 1.044 | 3.128 | 0.418000896 | 7.7601 | 14.0938 | 10.74308
|  | 1 (top) | 0.123 | 0.998 | 3.001 | 0.368384754 | 7.096 | 0.134 | 1.061 | 3.1915 | 0.453748321 | 8.2776 | 23.17239 | 16.65163 |  |  | 1 (top) | 0.131 | 1.04 | 3.131 | 0.42656744 | 7.8681 | 15.794 | 10.88078
[12 empty] | Average | 22.56015 | 16.66273 | [7 empty] | Average | 14.78886 | 10.79993
[12 empty] | std. dev. | 0.6691298 | 0.011941 | [7 empty] | std. dev. | 0.8915031 | 0.07191901
57 | PTU/Steel | 3 (bottom) |  |  |  |  | 52.1904 |  |  |  | 0 | 51.798 |  | -0.7518624 | 57 | PTU/Steel | 3 (bottom) |  |  |  |  | 49.8602 |  | -4.464806
|  | 2 (middle) |  |  |  |  | 51.7779 |  |  |  | 0 | 51.4161 |  | -0.6987537 |  |  | 2 (middle) |  |  |  |  | 49.5233 |  | -4.354367
|  | 1 (top) |  |  |  |  | 51.427 |  |  |  | 0 | 51.0748 |  | -0.6848543 |  |  | 1 (top) |  |  |  |  | 49.2398 |  | -4.253019
[12 empty] | Average |  | -0.7118235 | [7 empty] | Average |  | -4.357397
[12 empty] | std. dev. |  | 0.03536434 | [7 empty] | std. dev. |  | 0.105926
13 | Heat cured epoxy | 3 (bottom) | 0.126 | 1.001 | 2.998 | 0.378125748 | 7.11139 |  |  |  | 0 |  |  |  | 13 | Heat cured epoxy | 3 (bottom) | [7 empty] | Cracked & mssing pieces after immersion
|  | 2 (middle) | 0.127 | 1 | 2.999 | 0.380873 | 7.17223 |  |  |  | 0 | [5 empty] | 2 (middle) | [7 empty] | Cracked & mssing pieces after immersion
|  | 1 (top) | 0.125 | 1 | 2.999 | 0.374875 | 7.0144 |  |  |  | 0 | [5 empty] | 1 (top) | [7 empty] | Cracked & mssing pieces after immersion
[12 empty] | Average | [9 empty] | Average
[12 empty] | std. dev. | [9 empty] | std. dev.
25 | F701 | 3 (bottom) | 0.129 | 1 | 2.999 | 0.386871 | 7.44 |  |  |  | 0 |  |  |  | 25 | F701 | 3 (bottom) | [7 empty] | Cracks & missing pieces after immersion
|  | 2 (middle) | 0.123 | 1.002 | 3 | 0.369738 | 7.1088 |  |  |  | 0 | [5 empty] | 2 (middle) | [7 empty] | Cracks & missing pieces after immersion
|  | 1 (top) | 0.134 | 1 | 3 | 0.402 | 7.7133 |  |  |  | 0 | [5 empty] | 1 (top) | [7 empty] | Cracks & missing pieces after immersion
[12 empty] | Average | [9 empty] | Average
[12 empty] | std. dev. | [9 empty] | std. dev.
7 | RT cured epoxy | 3 (bottom) | 0.127 | 1 | 3 | 0.381 | 7.1201 |  |  |  | 0 |  |  |  | 7 | RT cured epoxy | 3 (bottom) | [7 empty] | Badly cracked & mission pieces after immersion
|  | 2 (middle) | 0.126 | 1.001 | 2.999 | 0.378251874 | 7.075 |  |  |  | 0 | [5 empty] | 2 (middle) | [7 empty] | Badly cracked & mission pieces after immersion
|  | 1 (top) | 0.125 | 1.001 | 3 | 0.375375 | 7.0436 | 0.1405 | 1.1315 | 3.392 | 0.539245744 | 9.4251 | 43.65521 | 33.81084 |  |  | 1 (top)
[12 empty] | Average | 43.65521 | 33.81084 | [7 empty] | Average
[12 empty] | std. dev. | #DIV/0! | #DIV/0! | [7 empty] | std. dev.
16 | F-HDPE | 3 (bottom) | 0.127 | 0.998 | 2.996 | 0.379731016 | 5.90738 | 0.1295 | 1.016 | 3.084 | 0.405768048 | 6.2641 | 6.856704 | 6.038548 | 16 | F-HDPE | 3 (bottom) | 0.128 | 1.006 | 3.029 | 0.390038272 | 6.0938 | 2.714357 | 3.155714
|  | 2 (middle) | 0.126 | 1 | 2.998 | 0.377748 | 5.91416 | 0.129 | 1.018 | 3.0885 | 0.405587997 | 6.2694 | 7.369992 | 6.006601 |  |  | 2 (middle) | 0.128 | 1.008 | 3.025 | 0.3902976 | 6.0574 | 3.322215 | 2.421984
|  | 1 (top) | 0.127 | 0.999 | 2.996 | 0.380111508 | 5.91061 | 0.13 | 1.016 | 3.086 | 0.40759888 | 6.2671 | 7.231397 | 6.031357 |  |  | 1 (top) | 0.128 | 1.006 | 3.0275 | 0.38984512 | 6.0339 | 2.560725 | 2.08591
[12 empty] | Average | 7.152698 | 6.025502 | [7 empty] | Average | 2.865766 | 2.554536
[12 empty] | std. dev. | 0.2655396 | 0.0167591 | [7 empty] | std. dev. | 0.4026909 | 0.5470809
62 | PTU | 3 (bottom) | 0.09 | 0.995 | 2.979 | 0.26676945 | 4.657 | 0.0875 | 0.9675 | 2.8825 | 0.2440216 | 4.0814 | -8.527142 | -12.35989 | 62 | PTU | 3 (bottom) |  |  |  |  | 2.8771 |  | -38.21988 | Very curved along length & width after immersion
|  | 2 (middle) | 0.099 | 0.994 | 2.984 | 0.293643504 | 5.0619 | 0.0955 | 0.9625 | 2.8805 | 0.264772 | 4.4005 | -9.832175 | -13.06624 |  |  | 2 (middle) |  |  |  |  | 3.1152 |  | -38.45789 | Very curved along length & width after immersion
|  | 1 (top) | 0.09 | 0.996 | 2.973 | 0.26649972 | 4.5445 | 0.0865 | 0.943 | 2.8355 | 0.2312903 | 3.9398 | -13.2118 | -13.30619 |  |  | 1 (top) |  |  |  |  | 2.7515 |  | -39.45429 | Very curved along length & width after immersion
[12 empty] | Average | -10.5237 | -12.91077 | [7 empty] | Average |  | -38.71069
[12 empty] | std. dev. | 2.417676 | 0.4919359 | [7 empty] | std. dev. |  | 0.6548785
55 | Batch 2 Reg. End | 3 (bottom) | 0.301 | 1.002 | 2.975 | 0.89726595 | 22.027 | 0.3405 | 1.021 | 2.993 | 1.040518 | 23.87 | 15.96539 | 8.367004 | 55 | Batch 2 Reg. End | 3 (bottom) | 0.317 | 1.013 | 2.989 | 0.959830669 | 22.0925 | 6.972818 | 0.2973623 | All UST samples were immersed or in the vapor phase for 12 weeks not 16 weeks
|  | 2 (middle) | 0.305 | 1.002 | 2.984 | 0.91194024 | 22.006 | 0.3485 | 1.0225 | 2.987 | 1.064391 | 23.903 | 16.71722 | 8.620376 |  |  | 2 (middle) | 0.321 | 1.015 | 2.986 | 0.97288359 | 22.0273 | 6.682823 | 0.09679178
|  | 1 (top) | 0.3 | 1.003 | 2.982 | 0.8972838 | 21.742 | 0.3375 | 1.022 | 2.9875 | 1.030463 | 23.52 | 14.84253 | 8.177721 |  |  | 1 (top) | 0.315 | 1.014 | 2.983 | 0.95280003 | 21.7812 | 6.187143 | 0.1802962
[12 empty] | Average | 15.84171 | 8.388367 | [7 empty] | Average | 6.614261 | 0.1914834
[12 empty] | std. dev. | 0.9434441 | 0.2220998 | [7 empty] | std. dev. | 0.3972994 | 0.1007522
39 | Batch 1 Reg. Panel 2 | 3 (bottom) | 0.287 | 1.001 | 2.978 | 0.855540686 | 19.5 | 0.329 | 1.013 | 3.005 | 1.001497385 | 21.3015 | 17.06017 | 9.238462 | 39 | Batch 1 Reg. Panel 2 | 3 (bottom) | 0.309 | 1.0075 | 2.991 | 0.9311506425 | 19.6634 | 8.837681 | 0.8379487 | All UST samples were immersed or in the vapor phase for 12 weeks not 16 weeks
|  | 2 (middle) | 0.287 | 1.003 | 2.984 | 0.858977224 | 19.122 | 0.325 | 1.017 | 3.004 | 0.9928971 | 20.9719 | 15.59062 | 9.674197 |  |  | 2 (middle) | 0.3065 | 1.01 | 2.994 | 0.92683761 | 19.3931 | 7.900138 | 1.417739
|  | 1 (top) | 0.269 | 1.004 | 2.985 | 0.80617686 | 18.065 | 0.305 | 1.0225 | 3.0055 | 0.9373027 | 19.762 | 16.26515 | 9.393856 |  |  | 1 (top) | 0.2835 | 1.013 | 2.996 | 0.860407758 | 18.2483 | 6.726923 | 1.014669
[12 empty] | Average | 16.30531 | 9.435505 | [7 empty] | Average | 7.821581 | 1.090119
[12 empty] | std. dev. | 0.7355979 | 0.2208334 | [7 empty] | std. dev. | 1.057569 | 0.2971676
61 | Super UNL R:6 11 180o Angle Batch 1 | 3 (bottom) | 0.348 | 1.004 | 2.982 | 1.041886944 | 19.545 |  |  |  | 0 | 22.123 |  | 13.19007 | 61 | Super UNL R:6 11 180o Angle Batch 1 | 3 (bottom) | [7 empty] | scrim & film unbonded, resin peeling off all over after immersion;All UST samples were immersed or in the vapor phase for 12 weeks not 16 weeks
|  | 2 (middle) | 0.334 | 1.002 | 2.98 | 0.99731064 | 18.706 |  |  |  | 0 | 20.962 |  | 12.0603 |  |  | 2 (middle)
|  | 1 (top) | 0.359 | 1.003 | 2.969 | 1.069068613 | 19.565 |  |  |  | 0 | 22.001 |  | 12.45081 |  |  | 1 (top)
[12 empty] | Average |  | 12.56706 | [7 empty] | Average
[12 empty] | std. dev. |  | 0.5737883 | [7 empty] | std. dev.

## CE85a
Plastics - For Immersion in CE85a - tl. of 4 samples (1 samples on bottom for wet and dry Shore D; 3 samples on top for weight and dimension measurements (to nearest 0.001") and dried out DMA; WRT the 3 samples on top, Sample #3 is on bottom, sample #2 is in middle, and sample #1 is on top). Performed after immersion dimensions and weights on 9/8/11 and Shore D/A on 9/8/11 w/ testing done at 20C; dimensions done w/in 30 sec., weights done w/in 10 sec. and hardness done w/in 1 min.; Dry-out of samples was conducted at 65 hrs./60C
Fixture # | Material | Sample # | Center t (inches) micrometer | Width (inches) caliper | Length (inches) caliper | Sample Vol. (cubic in) | Dry wt, g | After Immersion; Center t (inches) micrometer | After Immersion; Width (inches) caliper | After Immersion; Length (inches) caliper | After Immersion; Sample Vol. (cubic in) | After Immersion; weight, g | % change in sample vol. after immersion | % change in wt. afer immersion | Fixture # | Material | Sample # | After Immersion and dry out; Center t (inches) micrometer | After Immersion and dry out; Width (inches) caliper | After Immersion and dry out; Length (inches) caliper | After Immersion and dry out; Sample Vol. (cubic in) | After Immersion and dry out; weight, g | % change in sample vol. after immersion and dry out | % change in wt. afer immersion and dry out | Notes
36 | PET | 3 (bottom) | 0.125 | 1 | 3 | 0.375 | 8.5219 | 0.1257 | 1 | 3.002 | 0.3773514 | 8.5617 | 0.62704 | 0.467032 | 36 | PET | 3 (bottom) | 0.126 | 1 | 3.002 | 0.378252 | 8.555 | 0.8672 | 0.388411
|  | 2 (middle) | 0.125 | 1 | 3.001 | 0.375125 | 8.5378 | 0.1256 | 1 | 3.002 | 0.3770512 | 8.5782 | 0.5134822 | 0.4731898 |  |  | 2 (middle) | 0.126 | 1.0005 | 3.002 | 0.378441126 | 8.5703 | 0.8840056 | 0.3806601
|  | 1 (top) | 0.125 | 1.002 | 3.001 | 0.37587525 | 8.5392 | 0.1255 | 1.0015 | 3.003 | 0.3774418 | 8.5805 | 0.4167778 | 0.4836519 |  |  | 1 (top) | 0.126 | 1.0025 | 3.0035 | 0.3793871025 | 8.5758 | 0.9343133 | 0.4286116
[12 empty] | Average | 0.5191 | 0.4746246 | [7 empty] | Average | 0.895173 | 0.3992276
[12 empty] | std. dev. | 0.1052436 | 0.008402312 | [7 empty] | std. dev. | 0.03492251 | 0.0257407
40 | PETG | 3 (bottom) | 0.114 | 1.002 | 3.001 | 0.342798228 | 7.1124 | 0.125 | 1.0065 | 3.0065 | 0.3782553 | 7.6918 | 10.34342 | 8.146336 | 40 | PETG | 3 (bottom) | 0.124 | 0.999 | 2.9865 | 0.369955674 | 7.5716 | 7.922283 | 6.45633
|  | 2 (middle) | 0.113 | 1 | 3 | 0.339 | 7.0751 | 0.125 | 1.006 | 3.0075 | 0.378193125 | 7.6523 | 11.56139 | 8.158189 |  |  | 2 (middle) | 0.1235 | 0.9985 | 2.987 | 0.3683412 | 7.5317 | 8.655209 | 6.453619
|  | 1 (top) | 0.113 | 1.002 | 3 | 0.339678 | 7.0801 | 0.125 | 1.006 | 3.0075 | 0.378193125 | 7.6578 | 11.33872 | 8.159489 |  |  | 1 (top) | 0.1235 | 0.9985 | 2.9865 | 0.3682795 | 7.5368 | 8.420181 | 6.450474
[12 empty] | Average | 11.08118 | 8.154671 | [7 empty] | Average | 8.332558 | 6.453474
[12 empty] | std. dev. | 0.6485458 | 0.007247817 | [7 empty] | std. dev. | 0.3742371 | 0.002930648
14 | PPS | 3 (bottom) | 0.126 | 1 | 3 | 0.378 | 8.3372 | 0.1253 | 1 | 3.001 | 0.3760253 | 8.3465 | -0.5224074 | 0.1115482 | 14 | PPS | 3 (bottom) | 0.126 | 1.001 | 3.002 | 0.378630252 | 8.3453 | 0.1667333 | 0.09715492
|  | 2 (middle) | 0.125 | 1 | 3 | 0.375 | 8.3145 | 0.1251 | 1 | 3.0005 | 0.37536255 | 8.3239 | 0.09668 | 0.1130555 |  |  | 2 (middle) | 0.125 | 1 | 3.001 | 0.375125 | 8.3217 | 0.03333333 | 0.08659571
|  | 1 (top) | 0.125 | 1.001 | 3 | 0.375375 | 8.3406 | 0.1254 | 1 | 3.001 | 0.3763254 | 8.3497 | 0.2531868 | 0.1091049 |  |  | 1 (top) | 0.1255 | 1 | 3.0015 | 0.37668825 | 8.3479 | 0.3498501 | 0.08752368
[12 empty] | Average | -0.05751353 | 0.1112362 | [7 empty] | Average | 0.1833056 | 0.09042477
[12 empty] | std. dev. | 0.4101443 | 0.001993721 | [7 empty] | std. dev. | 0.1589078 | 0.005846921
48 | Nylon 6 | 3 (bottom) | 0.125 | 1.006 | 3.008 | 0.378256 | 7.1281 | 0.129 | 1.0345 | 3.086 | 0.411828243 | 7.5189 | 8.875535 | 5.482527 | 48 | Nylon 6 | 3 (bottom) | 0.1275 | 1.019 | 3.044 | 0.39548409 | 7.2531 | 4.554611 | 1.753623
|  | 2 (middle) | 0.125 | 1.005 | 3.008 | 0.37788 | 7.1157 | 0.129 | 1.034 | 3.087 | 0.411762582 | 7.5073 | 8.966493 | 5.503324 |  |  | 2 (middle) | 0.127 | 1.019 | 3.044 | 0.393933172 | 7.2395 | 4.24822 | 1.739815
|  | 1 (top) | 0.125 | 1.005 | 3.01 | 0.37813125 | 7.1135 | 0.129 | 1.03445 | 3.088 | 0.4120752264 | 7.5051 | 8.976771 | 5.505026 |  |  | 1 (top) | 0.127 | 1.017 | 3.045 | 0.393289155 | 7.2351 | 4.008636 | 1.709426
[12 empty] | Average | 8.939599 | 5.496959 | [7 empty] | Average | 4.270489 | 1.734288
[12 empty] | std. dev. | 0.05571911 | 0.01252727 | [7 empty] | std. dev. | 0.273668 | 0.02261105
51 | PBT | 3 (bottom) | 0.124 | 1.002 | 3 | 0.372744 | 8.0454 | 0.127 | 1.014 | 3.0475 | 0.392450955 | 8.3016 | 5.286995 | 3.184428 | 51 | PBT | 3 (bottom) | 0.126 | 1.0135 | 3.0415 | 0.3884025915 | 8.2547 | 4.200897 | 2.601487
|  | 2 (middle) | 0.125 | 1 | 3 | 0.375 | 8.0435 | 0.127 | 1.0145 | 3.045 | 0.3923223675 | 8.3023 | 4.619298 | 3.217505 |  |  | 2 (middle) | 0.126 | 1.012 | 3.039 | 0.387508968 | 8.2532 | 3.3357248 | 2.607074
|  | 1 (top) | 0.124 | 1 | 2.999 | 0.371876 | 8.0355 | 0.1265 | 1.016 | 3.045 | 0.39135558 | 8.2919 | 5.238192 | 3.190841 |  |  | 1 (top) | 0.126 | 1.0125 | 3.038 | 0.38757285 | 8.2449 | 4.22099 | 2.605936
[12 empty] | Average | 5.048162 | 3.197591 | [7 empty] | Average | 3.919204 | 2.604832
[12 empty] | std. dev. | 0.3722075 | 0.01754113 | [7 empty] | std. dev. | 0.5054077 | 0.002952781
2 | Nylon 6,6 | 3 (bottom) | 0.127 | 0.996 | 2.998 | 0.379223016 | 7.0731 | 0.132 | 1.032 | 3.11 | 0.42365664 | 7.6691 | 11.71702 | 8.426291 | 2 | Nylon 6,6 | 3 (bottom) | 0.13 | 1.0155 | 3.062 | 0.40422993 | 7.3819 | 6.59425 | 4.365837 | slightly curved along length after immersion
|  | 2 (middle) | 0.127 | 0.989 | 2.999 | 0.376683397 | 7.0366 | 0.1325 | 1.024 | 3.11 | 0.4219648 | 7.6274 | 12.02108 | 8.3961 |  |  | 2 (middle) | 0.1305 | 1.008 | 3.063 | 0.402919272 | 7.3424 | 6.964967 | 4.345849 | slightly curved along length after immersion
|  | 1 (top) | 0.126 | 0.998 | 2.998 | 0.376992504 | 7.0494 | 0.132 | 1.0335 | 3.11 | 0.42427242 | 7.6407 | 12.54134 | 8.387948 |  |  | 1 (top) | 0.129 | 1.0165 | 3.06 | 0.40125321 | 7.3542 | 6.435328 | 4.323772 | slightly curved along length after immersion
[12 empty] | Average | 12.09315 | 8.403446 | [7 empty] | Average | 6.664849 | 4.345153
[12 empty] | std. dev. | 0.4168609 | 0.02019963 | [7 empty] | std. dev. | 0.2717856 | 0.0210409
45 | HDPE | 3 (bottom) | 0.13 | 0.999 | 2.998 | 0.38935026 | 6.1275 | 0.131 | 1.0085 | 3.0255 | 0.3997094 | 6.2808 | 2.660621 | 2.501836 | 45 | HDPE | 3 (bottom) | 0.131 | 1.0025 | 3.006 | 0.394770465 | 6.1913 | 1.392115 | 1.041208
|  | 2 (middle) | 0.129 | 0.999 | 2.997 | 0.386226387 | 6.0913 | 0.1305 | 1.008 | 3.024 | 0.397789056 | 6.2436 | 2.993754 | 2.500287 |  |  | 2 (middle) | 0.13 | 1.002 | 3.004 | 0.39130104 | 6.1403 | 1.313906 | 0.804426
|  | 1 (top) | 0.131 | 0.999 | 2.996 | 0.392083524 | 6.162 | 0.132 | 1.008 | 3.0225 | 0.40216176 | 6.3153 | 2.570431 | 2.487829 |  |  | 1 (top) | 0.132 | 1.0025 | 3.0035 | 0.397453155 | 6.2121 | 1.369512 | 0.8130477
[12 empty] | Average | 2.741602 | 2.496651 | [7 empty] | Average | 1.358511 | 0.8862271
[12 empty] | std. dev. | 0.2229779 | 0.007679224 | [7 empty] | std. dev. | 0.04024832 | 0.1342863
11 | PP | 3 (bottom) | 0.127 | 1.002 | 3 | 0.381762 | 5.6613 | 0.129 | 1.02 | 3.0565 | 0.40217427 | 5.913 | 5.346857 | 4.445975 | 11 | PP | 3 (bottom) | 0.128 | 1.0075 | 3.0145 | 0.38874992 | 5.723 | 1.830439 | 1.089856 | slightly curved along length after immersion
|  | 2 (middle) | 0.128 | 0.998 | 3.004 | 0.383742976 | 5.6642 | 0.1295 | 1.016 | 3.062 | 0.402873464 | 5.9181 | 4.985235 | 4.482539 |  |  | 2 (middle) | 0.129 | 1.004 | 3.0185 | 0.390944046 | 5.7244 | 1.876535 | 1.062816 | slightly curved along length after immersion
|  | 1 (top) | 0.127 | 1.002 | 3.002 | 0.382016508 | 5.6559 | 0.129 | 1.02 | 3.058 | 0.40237164 | 5.9067 | 5.328338 | 4.434308 |  |  | 1 (top) | 0.128 | 1.008 | 3.016 | 0.389136384 | 5.7179 | 1.863761 | 1.0962 | slightly curved along length after immersion
[12 empty] | Average | 5.220143 | 4.454274 | [7 empty] | Average | 1.856912 | 1.082957
[12 empty] | std. dev. | 0.2036476 | 0.0251641 | [7 empty] | std. dev. | 0.02379905 | 0.01772931
34 | PVDF | 3 (bottom) | 0.124 | 1 | 3 | 0.372 | 10.79543 | 0.1265 | 1.008 | 3.018 | 0.384831216 | 10.9634 | 3.449252 | 1.555936 | 34 | PVDF | 3 (bottom) | 0.1255 | 1.0035 | 3.0125 | 0.379392 | 10.924 | 1.987094 | 1.190967
|  | 2 (middle) | 0.13 | 1.001 | 3.002 | 0.39065026 | 11.32089 | 0.132 | 1.006 | 3.021 | 0.401164632 | 11.4948 | 2.691505 | 1.536187 |  |  | 2 (middle) | 0.132 | 1.004 | 3.016 | 0.399704448 | 11.4541 | 2.317722 | 1.176674
|  | 1 (top) | 0.121 | 1 | 3.002 | 0.363242 | 10.63811 | 0.124 | 1.006 | 3.021 | 0.376851624 | 10.8032 | 3.74671 | 1.551873 |  |  | 1 (top) | 0.124 | 1.004 | 3.016 | 0.375479936 | 10.7632 | 3.369086 | 1.175867
[12 empty] | Average | 3.295822 | 1.547999 | [7 empty] | Average | 2.557968 | 1.181169
[12 empty] | std. dev. | 0.5440769 | 0.01042932 | [7 empty] | std. dev. | 0.7216396 | 0.008494571
24 | Nylon 12 | 3 (bottom) | 0.121 | 1.002 | 3 | 0.363726 | 6.1392 | 0.1245 | 1.038 | 3.0515 | 0.3943483965 | 6.2929 | 8.419084 | 2.503584 | 24 | Nylon 12 | 3 (bottom) | 0.1195 | 0.9595 | 2.9285 | 0.3357825 | 5.4829 | -7.682557 | -10.69032 | curved along length after immersion
|  | 2 (middle) | 0.12 | 1.002 | 3.002 | 0.36096048 | 6.0625 | 0.1235 | 1.038 | 3.0465 | 0.3905399745 | 6.2103 | 8.194663 | 2.437938 |  |  | 2 (middle) | 0.118 | 0.958 | 2.926 | 0.330766744 | 5.4106 | -8.364832 | -10.75299 | curved along length after immersion
|  | 1 (top) | 0.12 | 1.004 | 2.999 | 0.36131952 | 6.0615 | 0.123 | 1.039 | 3.049 | 0.389653053 | 6.2104 | 7.841683 | 2.456488 |  |  | 1 (top) | 0.118 | 0.9605 | 2.9235 | 0.3313465665 | 5.4095 | -8.295415 | -10.75641 | curved along length after immersion
[12 empty] | Average | 8.15181 | 2.466003 | [7 empty] | Average | -8.114268 | -10.73324
[12 empty] | std. dev. | 0.2910757 | 0.03384135 | [7 empty] | std. dev. | 0.3754801 | 0.03721129
44 | PTFE | 3 (bottom) | 0.121 | 0.998 | 2.996 | 0.361790968 | 12.866 | 0.121 | 0.999 | 2.996 | 0.362153484 | 12.9264 | 0.1002004 | 0.4694544 | 44 | PTFE | 3 (bottom) | 0.121 | 1 | 3.0005 | 0.3630605 | 12.8951 | 0.3509021 | 0.2261775
|  | 2 (middle) | 0.122 | 0.999 | 2.997 | 0.365268366 | 12.9671 | 0.122 | 1.001 | 2.9985 | 0.366182817 | 13.0198 | 0.2503505 | 0.4064132 |  |  | 2 (middle) | 0.122 | 1.0015 | 3.002 | 0.366793366 | 12.9969 | 0.4175013 | 0.2298124
|  | 1 (top) | 0.121 | 1 | 2.997 | 0.362637 | 12.9092 | 0.121 | 1.002 | 2.9995 | 0.363665379 | 12.9587 | 0.2835836 | 0.3834475 |  |  | 1 (top) | 0.1215 | 1.002 | 3.0015 | 0.3654116145 | 12.9355 | 0.7651217 | 0.2037307
[12 empty] | Average | 0.2113781 | 0.4197717 | [7 empty] | Average | 0.511175 | 0.2199069
[12 empty] | std. dev. | 0.09770608 | 0.0445324 | [7 empty] | std. dev. | 0.222431 | 0.01412638
29 | Core/BunaN | 3 (bottom) | 0.126 | 1.008 | 3.001 | 0.381151008 | 4.8344 | 0.14 | 1.065 | 3.1555 | 0.47048505 | 7.6604 | 23.43797 | 58.45606 | 29 | Core/BunaN | 3 (bottom) | 0.11 | 0.927 | 2.799 | 0.28541403 | 3.9711 | -25.11786 | -17.85744
|  | 2 (middle) | 0.126 | 1.006 | 3.002 | 0.380521512 | 4.8366 | 0.138 | 1.0585 | 3.1605 | 0.4616637165 | 7.5618 | 21.32395 | 56.34537 |  |  | 2 (middle) | 0.108 | 0.922 | 2.7865 | 0.277468524 | 3.9608 | -27.08204 | -18.10776
|  | 1 (top) | 0.127 | 1.004 | 3.001 | 0.382651508 | 4.875 | 0.1385 | 1.062 | 3.165 | 0.465530355 | 7.6624 | 21.65909 | 57.17744 |  |  | 1 (top) | 0.1095 | 0.923 | 2.7975 | 0.2827391 | 4.0028 | -26.11054 | -17.89128
[12 empty] | Average | 22.14034 | 57.32629 | [7 empty] | Average | -26.10348 | -17.95216
[12 empty] | std. dev. | 1.136206 | 1.063193 | [7 empty] | std. dev. | 0.9821088 | 0.1358127
4 | Delrin 150 | 3 (bottom) | 0.125 | 1.001 | 3.002 | 0.37562525 | 8.72438 | 0.126 | 1.014 | 3.04 | 0.38840256 | 8.93 | 3.401611 | 2.356844 | 4 | Delrin 150 | 3 (bottom) | 0.125 | 1.008 | 3.0215 | 0.380709 | 8.8213 | 1.35341 | 1.11091 | slightly curved along length after immersion
|  | 2 (middle) | 0.124 | 1.001 | 3.001 | 0.372496124 | 8.70222 | 0.126 | 1.014 | 3.0415 | 0.388594206 | 8.9082 | 4.321678 | 2.366982 |  |  | 2 (middle) | 0.125 | 1.007 | 3.022 | 0.38039425 | 8.7932 | 2.120324 | 1.04548 | slightly curved along length after immersion
|  | 1 (top) | 0.125 | 1.001 | 3 | 0.375375 | 8.78284 | 0.127 | 1.014 | 3.037 | 0.391098786 | 8.9887 | 4.188821 | 2.343889 |  |  | 1 (top) | 0.1265 | 1.008 | 3.0195 | 0.385022484 | 8.8759 | 2.570092 | 1.059566 | slightly curved along length after immersion
[12 empty] | Average | 3.970703 | 2.355905 | [7 empty] | Average | 2.014609 | 1.071985
[12 empty] | std. dev. | 0.4973049 | 0.01157531 | [7 empty] | std. dev. | 0.6151916 | 0.03443742
66 | Acetron GP | 3 (bottom) | 0.127 | 1.001 | 3.001 | 0.381508127 | 8.7997 | 0.12905 | 1.013 | 3.033 | 0.396497 | 9.0181 | 3.928838 | 2.481903 | 66 | Acetron GP | 3 (bottom) | 0.1285 | 1.011 | 3.021 | 0.3924686835 | 8.9139 | 2.872955 | 1.297772
|  | 2 (middle) | 0.127 | 1.002 | 3.001 | 0.381889254 | 8.7963 | 0.1291 | 1.013 | 3.032 | 0.3965198056 | 9.0144 | 3.831098 | 2.479452 |  |  | 2 (middle) | 0.129 | 1.0095 | 3.019 | 0.3931507845 | 8.9086 | 2.9489 | 1.276673
|  | 1 (top) | 0.127 | 1.001 | 3 | 0.381381 | 8.7952 | 0.12915 | 1.013 | 3.032 | 0.3966733764 | 9.0133 | 4.009737 | 2.479762 |  |  | 1 (top) | 0.1285 | 1.009 | 3.0185 | 0.3913681 | 8.9086 | 2.618679 | 1.28934
[12 empty] | Average | 3.923224 | 2.480372 | [7 empty] | Average | 2.813511 | 1.287928
[12 empty] | std. dev. | 0.08945187 | 0.001334722 | [7 empty] | std. dev. | 0.1729495 | 0.01061977
31 | Nylon 11 | 3 (bottom) | 0.123 | 1.001 | 3.002 | 0.369615246 | 6.2027 | 0.132 | 1.0465 | 3.136 | 0.433200768 | 7.0856 | 17.20317 | 14.23412 | 31 | Nylon 11 | 3 (bottom) | 0.1265 | 1.005 | 3.0125 | 0.3829867 | 6.3709 | 3.617657 | 2.711722
|  | 2 (middle) | 0.123 | 1.002 | 2.998 | 0.369491508 | 6.2219 | 0.132 | 1.0495 | 3.135 | 0.43430409 | 7.1176 | 17.54102 | 14.39592 |  |  | 2 (middle) | 0.1265 | 1.007 | 3.015 | 0.3840672825 | 6.4065 | 3.94482 | 2.966939
|  | 1 (top) | 0.123 | 1.001 | 3.002 | 0.369615246 | 6.2288 | 0.1325 | 1.049 | 3.137 | 0.4360194725 | 7.1256 | 17.96577 | 14.39764 |  |  | 1 (top) | 0.1265 | 1.0065 | 3.0155 | 0.3839402 | 6.4147 | 3.875652 | 2.984524
[12 empty] | Average | 17.56999 | 14.34256 | [7 empty] | Average | 3.812709 | 2.887728
[12 empty] | std. dev. | 0.3821267 | 0.09391372 | [7 empty] | std. dev. | 0.1724246 | 0.1526791
37 | F774 | 3 (bottom) | 0.135 | 0.999 | 2.999 | 0.404460135 | 7.6932 | 0.144 | 1.0525 | 3.158 | 0.47862648 | 8.7993 | 18.33712 | 14.37763 | 37 | F774 | 3 (bottom) | 0.141 | 1.031 | 3.0935 | 0.4497051885 | 8.3497 | 11.18653 | 8.53351
|  | 2 (middle) | 0.125 | 0.999 | 2.999 | 0.374500125 | 7.152 | 0.1335 | 1.052 | 3.158 | 0.443515836 | 8.1726 | 18.42876 | 14.27013 |  |  | 2 (middle) | 0.131 | 1.029 | 3.09 | 0.41652891 | 7.7334 | 11.22264 | 8.129195
|  | 1 (top) | 0.127 | 1.001 | 2.998 | 0.381126746 | 7.1902 | 0.135 | 1.0545 | 3.158 | 0.449564985 | 8.2149 | 17.95682 | 14.25134 |  |  | 1 (top) | 0.132 | 1.031 | 3.09 | 0.42052428 | 7.7789 | 10.33712 | 8.187533
[12 empty] | Average | 18.2409 | 14.2997 | [7 empty] | Average | 10.91543 | 8.283413
[12 empty] | std. dev. | 0.2502501 | 0.06813974 | [7 empty] | std. dev. | 0.5011544 | 0.2185462
5 | F764 | 3 (bottom) | 0.123 | 0.999 | 2.997 | 0.368262369 | 7.1358 | 0.131 | 1.05 | 3.15 | 0.4332825 | 7.9748 | 17.65593 | 11.75762 | 5 | F764 | 3 (bottom) | [7 empty] | Cracked in several places after immersion
|  | 2 (middle) | 0.123 | 0.999 | 2.998 | 0.368385246 | 7.1213 | 0.1325 | 1.05 | 3.149 | 0.438104625 | 7.9586 | 18.92567 | 11.75768 |  |  | 2 (middle) | 0.127 | 1.026 | 3.08 | 0.40133016 | 7.5124 | 8.94306 | 5.491975 | Cracked in several places after immersion
|  | 1 (top) | 0.117 | 1 | 2.998 | 0.350766 | 6.7581 | 0.1245 | 1.051 | 3.147 | 0.4117833765 | 7.5382 | 17.39546 | 11.54319 |  |  | 1 (top) | 0.1205 | 1.0265 | 3.075 | 0.3803567 | 7.0875 | 8.436035 | 4.874151 | Cracked in several places after immersion
[12 empty] | Average | 17.99235 | 11.68616 | [7 empty] | Average | 8.689548 | 5.183063
[12 empty] | std. dev. | 0.8187004 | 0.1238217 | [7 empty] | std. dev. | 0.3585206 | 0.4368674
63 | F085 | 3 (bottom) | 0.125 | 1.001 | 3 | 0.375375 | 7.2291 | 0.134 | 1.0555 | 3.162 | 0.447223794 | 8.2493 | 19.14054 | 14.11241 | 63 | F085 | 3 (bottom) | 0.132 | 1.0375 | 3.108 | 0.4256406 | 7.8889 | 13.39077 | 9.127001
|  | 2 (middle) | 0.125 | 1.001 | 3.001 | 0.375500125 | 7.2343 | 0.134 | 1.0585 | 3.163 | 0.448636757 | 8.2561 | 19.47713 | 14.12438 |  |  | 2 (middle) | 0.132 | 1.037 | 3.108 | 0.425435472 | 7.8946 | 13.29836 | 9.127352
|  | 1 (top) | 0.115 | 0.999 | 3.001 | 0.344769885 | 6.515 | 0.124 | 1.0535 | 3.1615 | 0.412999391 | 7.4242 | 19.78987 | 13.95549 |  |  | 1 (top) | 0.1215 | 1.034 | 3.1025 | 0.3897701775 | 7.0685 | 13.05227 | 8.495779
[12 empty] | Average | 19.46918 | 14.06409 | [7 empty] | Average | 13.24713 | 8.91671
[12 empty] | std. dev. | 0.3247382 | 0.09424409 | [7 empty] | std. dev. | 0.1749675 | 0.3645374
35 | PTU/Steel | 3 (bottom) |  |  |  |  | 53.2735 |  |  |  | 0 | 52.4454 |  | -1.554431 | 35 | PTU/Steel | 3 (bottom) |  |  |  |  | 50.5166 |  | -5.174993 | sample lost adhesion to steel
|  | 2 (middle) |  |  |  |  | 51.2545 |  |  |  | 0 | 50.3053 |  | -1.851935 |  |  | 2 (middle) |  |  |  |  | 48.9174 |  | -4.559795
|  | 1 (top) |  |  |  |  | 51.8613 |  |  |  | 0 | 50.9372 |  | -1.781868 |  |  | 1 (top) |  |  |  |  | 49.4424 |  | -4.664172
[12 empty] | Average |  | -1.729412 | [7 empty] | Average |  | -4.799653
[12 empty] | std. dev. |  | 0.1555341 | [7 empty] | std. dev. |  | 0.3292168
8 | Heat cured epoxy | 3 (bottom) | 0.126 | 1.001 | 2.999 | 0.378251874 | 7.09271 |  |  |  | 0 |  |  |  | 8 | Heat cured epoxy | 3 (bottom) | [7 empty] | Broken, cracked all over after immersion
|  | 2 (middle) | 0.125 | 1 | 2.998 | 0.37475 | 7.0244 | 0.1385 | 1.087 | 3.2535 | 0.4898128 | 8.7276 | 30.70388 | 24.24691 |  |  | 2 (middle) | [7 empty] | Broken, cracked all over after immersion
|  | 1 (top) | 0.124 | 1 | 2.999 | 0.371876 | 7.004 |  |  |  | 0 | [5 empty] | 1 (top) | [7 empty] | Broken, cracked all over after immersion
[12 empty] | Average | 30.70388 | 24.24691 | [7 empty] | Average
[12 empty] | std. dev. | #DIV/0! | #DIV/0! | [7 empty] | std. dev.
58 | F701 | 3 (bottom) | 0.132 | 0.999 | 2.997 | 0.395208396 | 7.6211 | 0.1425 | 1.054 | 3.1585 | 0.4743909075 | 8.7023 | 20.03563 | 14.18693 | 58 | F701 | 3 (bottom) | 0.139 | 1.033 | 3.101 | 0.445263287 | 8.2892 | 12.66544 | 8.766451
|  | 2 (middle) | 0.124 | 0.999 | 2.998 | 0.371380248 | 7.1758 | 0.134 | 1.053 | 3.1605 | 0.445952871 | 8.189 | 20.07986 | 14.11968 |  |  | 2 (middle) | 0.1305 | 1.0325 | 3.1 | 0.417697875 | 7.7852 | 12.47175 | 8.492433
|  | 1 (top) | 0.133 | 0.999 | 2.998 | 0.398335266 | 7.639 | 0.1425 | 1.0525 | 3.158 | 0.4736407875 | 8.7217 | 18.90506 | 14.17332 |  |  | 1 (top) | 0.1395 | 1.0325 | 3.1 | 0.446504625 | 8.3108 | 12.09267 | 8.794345
[12 empty] | Average | 19.67352 | 14.15998 | [7 empty] | Average | 12.40995 | 8.68441
[12 empty] | std. dev. | 0.6658707 | 0.03555481 | [7 empty] | std. dev. | 0.2913452 | 0.1668406
1 | RT cured epoxy | 3 (bottom) | 0.125 | 1.002 | 3.002 | 0.3760005 | 7.0508 | 0.1365 | 1.1 | 3.296 | 0.4948944 | 8.8293 | 31.62068 | 25.22409 | 1 | RT cured epoxy | 3 (bottom) | 0.131 | 1.063 | 3.188 | 0.443938564 | 8.0448 | 18.06861 | 14.09769 | Soft after immersion
|  | 2 (middle) | 0.124 | 1.004 | 3.001 | 0.373612496 | 7.0271 | 0.1355 | 1.0985 | 3.2935 | 0.4902268 | 8.8002 | 31.21263 | 25.23231 |  |  | 2 (middle) | 0.1305 | 1.062 | 3.187 | 0.441689517 | 8.0164 | 18.22129 | 14.07835 | Soft after immersion
|  | 1 (top) | 0.124 | 1.001 | 3.001 | 0.372496124 | 7.001 | 0.135 | 1.098 | 3.2905 | 0.487750815 | 8.7702 | 30.94118 | 25.27068 |  |  | 1 (top) | 0.13 | 1.0625 | 3.187 | 0.440204375 | 7.9873 | 18.1769 | 14.08799 | Soft after immersion
[12 empty] | Average | 31.25816 | 25.24236 | [7 empty] | Average | 18.1556 | 14.08801
[12 empty] | std. dev. | 0.3420295 | 0.02486506 | [7 empty] | std. dev. | 0.07853764 | 0.009668641
22 | F-HDPE | 3 (bottom) | 0.126 | 0.999 | 2.995 | 0.37699263 | 5.90438 | 0.1271 | 1.006 | 3.032 | 0.3876794032 | 6.0663 | 2.834743 | 2.742371 | 22 | F-HDPE | 3 (bottom) | 0.127 | 1.004 | 3.0115 | 0.383990342 | 5.9739 | 1.856193 | 1.177431
|  | 2 (middle) | 0.126 | 0.999 | 2.998 | 0.377370252 | 5.88553 | 0.127 | 1.006 | 3.034 | 0.387629908 | 6.0384 | 2.718724 | 2.597387 |  |  | 2 (middle) | 0.127 | 1.002 | 3.011 | 0.383161794 | 5.9456 | 1.534711 | 1.020639
|  | 1 (top) | 0.127 | 0.998 | 2.997 | 0.379857762 | 5.91525 | 0.1279 | 1.0055 | 3.0325 | 0.38999 | 6.0691 | 2.667367 | 2.600904 |  |  | 1 (top) | 0.1275 | 1.003 | 3.0115 | 0.3851181 | 5.9784 | 1.384831 | 1.06758
[12 empty] | Average | 2.740278 | 2.646888 | [7 empty] | Average | 1.591912 | 1.08855
[12 empty] | std. dev. | 0.08574465 | 0.08270976 | [7 empty] | std. dev. | 0.2408311 | 0.08047213
64 | PTU | 3 (bottom) | 0.081 | 0.993 | 2.981 | 0.239770773 | 4.29161 | 0.075 | 0.9175 | 2.7315 | 0.1879613 | 3.3439 | -21.6079 | -22.08285 | 64 | PTU | 3 (bottom) |  |  |  |  | 2.4734 |  | -42.36662 | Very curved along length & width after immersion
|  | 2 (middle) | 0.085 | 0.995 | 2.984 | 0.2523718 | 4.35561 | 0.078 | 0.9175 | 2.728 | 0.19522932 | 3.4048 | -22.64218 | -21.82955 |  |  | 2 (middle) |  |  |  |  | 2.5148 |  | -42.26297 | Very curved along length & width after immersion
|  | 1 (top) | 0.095 | 0.995 | 2.982 | 0.28187355 | 4.77387 | 0.086 | 0.9065 | 2.7 | 0.2104893 | 3.7499 | -25.32492 | -21.44947 |  |  | 1 (top) |  |  |  |  | 2.7203 |  | -43.01688 | Very curved along length & width after immersion
[12 empty] | Average | -23.19167 | -21.78729 | [7 empty] | Average |  | -42.54882
[12 empty] | std. dev. | 1.918465 | 0.3187977 | [7 empty] | std. dev. |  | 0.4086511
60 | Batch 2 Reg. End | 3 (bottom) | 0.306 | 1.0015 | 2.9855 | 0.9149333445 | 22.3698 | 0.338 | 1.011 | 2.99 | 1.02173682 | 23.6492 | 11.67336 | 5.719318 | 60 | Batch 2 Reg. End | 3 (bottom) | 0.321 | 1.0055 | 2.9875 | 0.9642619 | 22.7113 | 5.391495 | 1.526612 | All UST samples were immersed or in the vapor phase for 12 weeks not 16 weeks
|  | 2 (middle) | 0.322 | 1.003 | 2.9955 | 0.967444653 | 23.4045 | 0.3545 | 1.0125 | 3.0035 | 1.07805 | 24.7555 | 11.43273 | 5.772394 |  |  | 2 (middle) | 0.3455 | 1.007 | 2.996 | 1.042363826 | 23.737 | 7.744027 | 1.420667
|  | 1 (top) | 0.321 | 1.026 | 2.994 | 0.986061924 | 24.0053 | 0.3575 | 1.035 | 3.0005 | 1.110223 | 25.3548 | 12.59156 | 5.621675 |  |  | 1 (top) | 0.3415 | 1.029 | 2.998 | 1.053507693 | 24.276 | 6.839912 | 1.127668
[12 empty] | Average | 11.89922 | 5.704462 | [7 empty] | Average | 6.658478 | 1.358315
[12 empty] | std. dev. | 0.6115383 | 0.07644978 | [7 empty] | std. dev. | 1.186714 | 0.2066516
30 | Batch 1 Reg. Panel 2 | 3 (bottom) | 0.285 | 1.002 | 2.9865 | 0.852854805 | 19.4781 | 0.314 | 1.013 | 2.9935 | 0.952178467 | 20.7579 | 11.64602 | 6.570456 | 30 | Batch 1 Reg. Panel 2 | 3 (bottom) | 0.302 | 1.006 | 2.989 | 0.908094068 | 19.8512 | 6.476983 | 1.915485 | All UST samples were immersed or in the vapor phase for 12 weeks not 16 weeks
|  | 2 (middle) | 0.288 | 1.0045 | 2.9835 | 0.863114616 | 19.7204 | 0.3115 | 1.0125 | 2.9925 | 0.9438158 | 20.9867 | 9.349996 | 6.421269 |  |  | 2 (middle) | 0.3025 | 1.0115 | 2.987 | 0.9139585 | 20.0886 | 5.890748 | 1.867102
|  | 1 (top) | 0.293 | 1.003 | 2.99 | 0.87869821 | 19.9688 | 0.3095 | 1.01 | 2.9975 | 0.9370035125 | 21.2828 | 6.635418 | 6.580265 |  |  | 1 (top) | 0.3075 | 1.01 | 2.991 | 0.928929825 | 20.3931 | 5.716595 | 2.124815
[12 empty] | Average | 9.210479 | 6.523997 | [7 empty] | Average | 6.028109 | 1.969134
[12 empty] | std. dev. | 2.508214 | 0.08909974 | [7 empty] | std. dev. | 0.3983699 | 0.1369767
47 | Super UNL R:6 11 180o Angle Batch 1 | 3 (bottom) | 0.334 | 1.005 | 2.9895 | 1.003485465 | 19.1876 | 0.374 | 1.0115 | 3 | 1.134903 | 20.781 | 13.09611 | 8.304322 | 47 | Super UNL R:6 11 180o Angle Batch 1 | 3 (bottom) | [7 empty] | scrim & film unbonded, resin peeling off all over after immersion;All UST samples were immersed or in the vapor phase for 12 weeks not 16 weeks
|  | 2 (middle) | 0.333 | 1.0065 | 2.996 | 1.004152842 | 18.5276 | 0.363 | 1.0095 | 3.002 | 1.100078397 | 19.8769 | 9.552884 | 7.282649 |  |  | 2 (middle)
|  | 1 (top) | 0.337 | 1.0035 | 2.991 | 1.011495 | 18.8121 | 0.368 | 1.01 | 3.0065 | 1.11745592 | 20.2 | 10.47569 | 7.377698 |  |  | 1 (top)
[12 empty] | Average | 11.04156 | 7.65489 | [7 empty] | Average
[12 empty] | std. dev. | 1.838142 | 0.564429 | [7 empty] | std. dev.

## Plastics for Immersion Ref. C
Plastics - For Immersion in Ref. Fuel C - tl. of 6 samples (3 samples on bottom for wet and dry Shore D; 3 samples on top for weight and dimension measurements (to nearest 0.001") and dried out DMA; WRT the 3 samples on top, Sample #3 is on bottom, sample #2 is in middle, and sample #1 is on top). Performed after immersion dimensions and weights on 2/8/11 and Shore D/A on 2/9/11 w/ testing done at 22C; dimensions done w/in 30 sec., weights done w/in 10 sec. and hardness done w/in 1 min.; Dry-out of samples was conducted at 65 hrs./60C
Fixture # | Material | Sample # | Center t (inches) micrometer | Width (inches) caliper | Length (inches) caliper | Sample Vol. (cubic in) | Dry wt, g | After Immersion; Center t (inches) micrometer | After Immersion; Width (inches) caliper | After Immersion; Length (inches) caliper | After Immersion; Sample Vol. (cubic in) | After Immersion; weight, g | % change in sample vol. after immersion | % change in wt. afer immersion | Notes | Fixture # | Material | Sample # | After Immersion and dry out; Center t (inches) micrometer | After Immersion and dry out; Width (inches) caliper | After Immersion and dry out; Length (inches) caliper | After Immersion and dry out; Sample Vol. (cubic in) | After Immersion and dry out; weight, g | % change in sample vol. after immersion and dry out | % change in wt. afer immersion and dry out | Notes
1 | PET | 3 (bottom) | 0.1254 | 1 | 3.001 | 0.3763254 | 8.5389 | 0.125 | 1 | 3 | 0.375 | 8.5704 | -0.3521952 | 0.3689 |  | 1 | PET | 3 (bottom) | 0.125 | 1 | 3 | 0.375 | 8.5447 | -0.3521952 | 0.06792444
|  | 2 (middle) | 0.1252 | 1.001 | 3.002 | 0.3762262504 | 8.5372 | 0.125 | 1.0005 | 3.001 | 0.3753125625 | 8.5389 | -0.242856 | 0.01991285 |  |  |  | 2 (middle) | 0.125 | 1.0005 | 3.0015 | 0.3753751 | 8.5526 | -0.2262353 | 0.180387
|  | 1 (top) | 0.1252 | 1 | 3.001 | 0.3757252 | 8.5275 | 0.125 | 0.9995 | 3.0005 | 0.374875 | 8.5279 | -0.2262907 | 0.004690707 |  |  |  | 1 (top) | 0.125 | 1 | 3.001 | 0.375125 | 8.5345 | -0.1597444 | 0.08208736
[12 empty] | Average | -0.2737806 | 0.1311678 | [8 empty] | Average | -0.2460583 | 0.1101329
[12 empty] | std. dev. | 0.06841225 | 0.2060227 | [8 empty] | std. dev. | 0.09774477 | 0.06125254
2 | PETG | 3 (bottom) | 0.1143 | 1.002 | 3.0015 | 0.3437575929 | 7.1482 | 0.13 | 1.012 | 3.022 | 0.39757432 | 8.0059 | 15.65543 | 11.99882 |  | 2 | PETG | 3 (bottom) | 0.129 | 1 | 2.9865 | 0.3852585 | 7.7876 | 12.07272 | 8.944909
|  | 2 (middle) | 0.1128 | 1.001 | 3 | 0.3387384 | 7.0507 | 0.129 | 1.0125 | 3.0215 | 0.3946457 | 7.8989 | 16.50456 | 12.03001 |  |  |  | 2 (middle) | 0.127 | 1 | 2.9855 | 0.3791585 | 7.6815 | 11.93254 | 8.946629
|  | 1 (top) | 0.1128 | 1 | 3.0005 | 0.3384564 | 7.0532 | 0.129 | 1.0125 | 3.0215 | 0.3946457 | 7.9015 | 16.60163 | 12.02716 |  |  |  | 1 (top) | 0.127 | 0.9995 | 2.985 | 0.3789054525 | 7.6821 | 11.95104 | 8.91652
[12 empty] | Average | 16.25387 | 12.01867 | [8 empty] | Average | 11.98543 | 8.93602
[12 empty] | std. dev. | 0.5205331 | 0.01724263 | [8 empty] | std. dev. | 0.07615886 | 0.01690889
3 | PPS | 3 (bottom) | 0.1254 | 1.001 | 3.001 | 0.3767017254 | 8.3356 | 0.125 | 1.001 | 3.001 | 0.375500125 | 8.3446 | -0.3189793 | 0.1079706 |  | 3 | PPS | 3 (bottom) | 0.125 | 1.001 | 3.001 | 0.375500125 | 8.3553 | -0.3189793 | 0.2363357
|  | 2 (middle) | 0.1255 | 1.001 | 3.001 | 0.3770021255 | 8.3494 | 0.126 | 1.001 | 3.002 | 0.378630252 | 8.3577 | 0.4318614 | 0.09940834 |  |  |  | 2 (middle) | 0.125 | 1.0005 | 3.001 | 0.3753125625 | 8.3571 | -0.4481574 | 0.0922222
|  | 1 (top) | 0.1252 | 1.0015 | 3.001 | 0.3762887878 | 8.3129 | 0.125 | 1.001 | 3.0015 | 0.3755626875 | 8.3262 | -0.1929636 | 0.1599923 |  |  |  | 1 (top) | 0.125 | 1.0005 | 3.001 | 0.3753125625 | 8.3206 | -0.2594351 | 0.09262712
[12 empty] | Average | -0.02669383 | 0.1224571 | [8 empty] | Average | -0.3421906 | 0.140395
[12 empty] | std. dev. | 0.4020878 | 0.03278715 | [8 empty] | std. dev. | 0.0964785 | 0.08308733
4 | Nylon 6 | 3 (bottom) | 0.1246 | 1.004 | 3.006 | 0.3760457904 | 7.0552 | 0.125 | 1.002 | 3.0015 | 0.375937875 | 7.0191 | -0.02869741 | -0.5116793 |  | 4 | Nylon 6 | 3 (bottom) | 0.124 | 1.004 | 3.002 | 0.373736992 | 7.0293 | -0.6139674 | -0.3671051
|  | 2 (middle) | 0.1254 | 0.9995 | 3.007 | 0.3768892611 | 7.0578 | 0.125 | 0.999 | 3.0035 | 0.3750620625 | 7.0164 | -0.4848105 | -0.5865851 |  |  |  | 2 (middle) | 0.125 | 0.9995 | 3.004 | 0.37531225 | 7.0311 | -0.4184282 | -0.3783049
|  | 1 (top) | 0.1245 | 1.0035 | 3.008 | 0.375806736 | 7.0509 | 0.124 | 1.0025 | 3.0025 | 0.373240775 | 7.0133 | -0.6827874 | -0.5332653 |  |  |  | 1 (top) | 0.124 | 1.0035 | 3.004 | 0.373799736 | 7.0246 | -0.5340511 | -0.373002
[12 empty] | Average | -0.3987651 | -0.5438432 | [8 empty] | Average | -0.5221489 | -0.372804
[12 empty] | std. dev. | 0.335427 | 0.03855693 | [8 empty] | std. dev. | 0.09831141 | 0.005602496
5 | PBT | 3 (bottom) | 0.12465 | 1.001 | 3.001 | 0.3744487 | 8.0431 | 0.126 | 1.01 | 3.0305 | 0.38566143 | 8.2044 | 2.994457 | 2.005446 |  | 5 | PBT | 3 (bottom) | 0.125 | 1.009 | 3.0275 | 0.3818434375 | 8.1832 | 1.974827 | 1.741866
|  | 2 (middle) | 0.1246 | 1 | 3.002 | 0.3740492 | 8.0408 | 0.126 | 1.0085 | 3.0285 | 0.3848345235 | 8.2061 | 2.883397 | 2.055766 |  |  |  | 2 (middle) | 0.126 | 1.008 | 3.0275 | 0.38451672 | 8.1804 | 2.798434 | 1.736146
|  | 1 (top) | 0.1247 | 1 | 3.0005 | 0.37416235 | 8.0385 | 0.126 | 1.008 | 3.029 | 0.384707232 | 8.199 | 2.818264 | 1.996641 |  |  |  | 1 (top) | 0.126 | 1.008 | 3.026 | 0.384326208 | 8.18 | 2.71643 | 1.760279
[12 empty] | Average | 2.898706 | 2.019284 | [8 empty] | Average | 2.496563 | 1.746097
[12 empty] | std. dev. | 0.08908853 | 0.03189909 | [8 empty] | std. dev. | 0.453694 | 0.01261056
6 | Nylon 6,6 | 3 (bottom) | 0.1272 | 0.999 | 3.001 | 0.3813454728 | 7.1013 | 0.126 | 0.9935 | 2.9895 | 0.3742285995 | 6.9899 | -1.866254 | -1.568727 |  | 6 | Nylon 6,6 | 3 (bottom) | 0.127 | 0.994 | 2.989 | 0.377325382 | 7.0097 | -1.054186 | -1.289905
|  | 2 (middle) | 0.1263 | 0.9975 | 3 | 0.37795275 | 7.0492 | 0.126 | 0.9935 | 2.9885 | 0.3741034185 | 6.9374 | -1.018469 | -1.585996 |  |  |  | 2 (middle) | 0.126 | 0.993 | 2.989 | 0.373977702 | 6.9524 | -1.051731 | -1.373205
|  | 1 (top) | 0.1273 | 0.9965 | 2.999 | 0.3804365 | 7.0987 | 0.127 | 0.9925 | 2.986 | 0.376377835 | 6.9845 | -1.066843 | -1.608745 |  |  |  | 1 (top) | 0.127 | 0.992 | 2.9865 | 0.376251216 | 7.0007 | -1.100126 | -1.380534
[12 empty] | Average | -1.317189 | -1.587823 | [8 empty] | Average | -1.068681 | -1.347882
[12 empty] | std. dev. | 0.476119 | 0.02007166 | [8 empty] | std. dev. | 0.02725947 | 0.05034299
7 | HDPE | 3 (bottom) | 0.1294 | 1 | 2.999 | 0.3880706 | 6.118 | 0.133 | 1.0265 | 3.084 | 0.421041558 | 6.5659 | 8.496124 | 7.32102 |  | 7 | HDPE | 3 (bottom) | 0.13 | 1.0055 | 3.0075 | 0.3931253625 | 6.1755 | 1.302537 | 0.9398496
|  | 2 (middle) | 0.1311 | 0.999 | 2.997 | 0.3925137933 | 6.1714 | 0.135 | 1.025 | 3.081 | 0.426333375 | 6.6344 | 8.616151 | 7.50235 |  |  |  | 2 (middle) | 0.132 | 1.004 | 3.004 | 0.398114112 | 6.2702 | 1.426783 | 1.600933
|  | 1 (top) | 0.1306 | 1.0005 | 3 | 0.3919959 | 6.1577 | 0.135 | 1.0265 | 3.08425 | 0.4274077 | 6.621 | 9.033705 | 7.523913 |  |  |  | 1 (top) | 0.131 | 1.005 | 3.006 | 0.39575493 | 6.2207 | 0.9589463 | 1.023109
[12 empty] | Average | 8.715327 | 7.449094 | [8 empty] | Average | 1.229422 | 1.187964
[12 empty] | std. dev. | 0.2821796 | 0.1114384 | [8 empty] | std. dev. | 0.2423367 | 0.3600566
8 | PP | 3 (bottom) | 0.1273 | 0.9995 | 3.0045 | 0.3822816 | 5.6484 | 0.135 | 1.0635 | 3.23 | 0.463739175 | 6.7082 | 21.30826 | 18.76284 | curved in length direction | 8 | PP | 3 (bottom) | 0.128 | 1.003 | 3.016 | 0.387206144 | 5.6923 | 1.288194 | 0.7772112
|  | 2 (middle) | 0.12785 | 0.9995 | 3.004 | 0.3838693693 | 5.6595 | 0.136 | 1.0635 | 3.23 | 0.46717428 | 6.7218 | 21.70137 | 18.77021 | curved in length direction |  |  | 2 (middle) | 0.129 | 1.0035 | 3.016 | 0.390425724 | 5.7665 | 1.707965 | 1.890626
|  | 1 (top) | 0.1274 | 1 | 3.005 | 0.382837 | 5.6426 | 0.135 | 1.06325 | 3.23 | 0.4636301625 | 6.7214 | 21.1038 | 19.11885 | curved in length direction |  |  | 1 (top) | 0.128 | 1.002 | 3.016 | 0.386820096 | 5.6942 | 1.040416 | 0.9144721
[12 empty] | Average | 21.37114 | 18.88396 | [8 empty] | Average | 1.345525 | 1.194103
[12 empty] | std. dev. | 0.3037063 | 0.2034475 | [8 empty] | std. dev. | 0.3374473 | 0.6070984
9 | PVDF | 3 (bottom) | 0.1261 | 0.9995 | 3.0015 | 0.3782999 | 10.9578 | 0.127 | 1.0035 | 3.01 | 0.383607945 | 11.0701 | 1.40313 | 1.024841 |  | 9 | PVDF | 3 (bottom) | 0.127 | 1.001 | 3.008 | 0.382398016 | 11.0543 | 1.083297 | 0.8806512
|  | 2 (middle) | 0.1217 | 1 | 3.002 | 0.3653434 | 10.6398 | 0.123 | 1.0055 | 3.011 | 0.3723899415 | 10.7485 | 1.928745 | 1.021636 |  |  |  | 2 (middle) | 0.123 | 1.001 | 3.008 | 0.370353984 | 10.7334 | 1.371472 | 0.8797158
|  | 1 (top) | 0.1218 | 1.0015 | 3.003 | 0.3663140481 | 10.6586 | 0.123 | 1.0045 | 3.012 | 0.372143142 | 10.7685 | 1.591283 | 1.031092 |  |  |  | 1 (top) | 0.123 | 1.002 | 3.0085 | 0.370785591 | 10.7527 | 1.220686 | 0.8828552
[12 empty] | Average | 1.641053 | 1.025856 | [8 empty] | Average | 1.225152 | 0.8810741
[12 empty] | std. dev. | 0.2663183 | 0.004809352 | [8 empty] | std. dev. | 0.1441397 | 0.001611834
10 | Nylon 12 | 3 (bottom) | 0.121 | 1.001 | 2.9995 | 0.3633024395 | 6.1079 | 0.121 | 0.9975 | 2.9915 | 0.3610666 | 5.8918 | -0.6154289 | -3.538041 |  | 10 | Nylon 12 | 3 (bottom) | 0.119 | 0.9845 | 2.929 | 0.3431484595 | 5.6423 | -5.547439 | -7.622915 | Had a lot of white powder residue on all surfaces after Ref. C immersion/dry-out
|  | 2 (middle) | 0.1219 | 1.002 | 2.9975 | 0.3661260405 | 6.1531 | 0.122 | 0.99975 | 2.988 | 0.364444866 | 5.9376 | -0.4591792 | -3.5023 |  |  |  | 2 (middle) | 0.12 | 0.979 | 2.948 | 0.34633104 | 5.6931 | -5.406608 | -7.475906 | Had a lot of white powder residue on all surfaces after Ref. C immersion/dry-out
|  | 1 (top) | 0.1213 | 1.0015 | 3 | 0.36444585 | 6.1064 | 0.121 | 0.9985 | 2.991 | 0.3613681335 | 5.889 | -0.8444921 | -3.560199 |  |  |  | 1 (top) | 0.119 | 0.985 | 2.929 | 0.343322735 | 5.6397 | -5.795954 | -7.642801 | Had a lot of white powder residue on all surfaces after Ref. C immersion/dry-out
[13 empty] | -0.6397001 | -3.533513 | [8 empty] | Average | -5.583334 | -7.580541
[13 empty] | 0.1937997 | 0.02921408 | [8 empty] | std. dev. | 0.1971394 | 0.09115979
11 | PTFE | 3 (bottom) | 0.1217 | 1 | 2.998 | 0.3648566 | 12.9357 | 0.122 | 1.003 | 3.0075 | 0.368015745 | 12.9923 | 0.8658594 | 0.4375488 |  | 11 | PTFE | 3 (bottom) | 0.122 | 1.002 | 3.0055 | 0.367404342 | 13.0902 | 0.6982858 | 1.194369
|  | 2 (middle) | 0.1221 | 0.9995 | 2.9965 | 0.3656897 | 12.9719 | 0.122 | 1.0045 | 3.006 | 0.368382294 | 13.0294 | 0.7363019 | 0.4432658 |  |  |  | 2 (middle) | 0.122 | 1.004 | 3.004 | 0.367953952 | 13.0318 | 0.6191693 | 0.4617674
|  | 1 (top) | 0.1221 | 0.9975 | 2.997 | 0.3650189 | 12.9485 | 0.122 | 1.002 | 3.006 | 0.367465464 | 13.0075 | 0.6702662 | 0.4556512 |  |  |  | 1 (top) | 0.122 | 1.0015 | 3.004 | 0.367037732 | 13.064 | 0.5530855 | 0.8919952
[13 empty] | 0.7574758 | 0.4454886 | [8 empty] | Average | 0.6235135 | 0.8493772
[13 empty] | 0.09950084 | 0.009253655 | [8 empty] | std. dev. | 0.07269761 | 0.3681556
12 | Core/BunaN | 3 (bottom) | 0.1264 | 1.002 | 3.0085 | 0.3810349488 | 4.8173 | 0.134 | 1.043 | 3.115 | 0.43535863 | 7.288 | 14.25688 | 51.28807 |  | 12 | Core/BunaN | 3 (bottom) | 0.119 | 0.963 | 2.9075 | 0.3331907775 | 4.2936 | -12.55637 | -10.87123
|  | 2 (middle) | 0.1272 | 1.003 | 3.0045 | 0.3833189172 | 4.8426 | 0.134 | 1.042 | 3.105 | 0.43354494 | 7.314 | 13.10293 | 51.03457 |  |  |  | 2 (middle) | 0.12 | 0.967 | 2.904 | 0.33698016 | 4.3296 | -12.08883 | -10.59348
|  | 1 (top) | 0.1266 | 1.0025 | 3.003 | 0.3811302495 | 4.7646 | 0.132 | 1.041 | 3.11 | 0.42735132 | 7.2511 | 12.12737 | 52.18696 |  |  |  | 1 (top) | 0.119 | 0.9655 | 2.908 | 0.334113206 | 4.2418 | -12.33621 | -10.97259
[12 empty] | Average | 13.16239 | 51.5032 | [8 empty] | Average | -12.32714 | -10.81244
[12 empty] | std. dev. | 1.065998 | 0.6055696 | [8 empty] | std. dev. | 0.2339058 | 0.196274
13 | Delrin 150 | 3 (bottom) | 0.1249 | 1.0015 | 3 | 0.37526205 | 8.7534 | 0.126 | 1.0123 | 3.0315 | 0.3866672187 | 8.8982 | 3.039254 | 1.654214 | slightly curved along length direction | 13 | Delrin 150 | 3 (bottom) | 0.126 | 1.009 | 3.022 | 0.384198948 | 8.8454 | 2.381509 | 1.05102
|  | 2 (middle) | 0.1254 | 1.0015 | 3.002 | 0.3770154762 | 8.7782 | 0.127 | 1.0123 | 3.03 | 0.389543163 | 8.9262 | 3.322857 | 1.685995 | slightly curved along length direction |  |  | 2 (middle) | 0.126 | 1.009 | 3.022 | 0.384198948 | 8.8752 | 1.905352 | 1.10501
|  | 1 (top) | 0.1253 | 1.002 | 3.0015 | 0.3768401259 | 8.7598 | 0.126 | 1.01275 | 3.0295 | 0.3865839 | 8.9213 | 2.58565 | 1.843649 | slightly curved along length direction |  |  | 1 (top) | 0.126 | 1.009 | 3.021 | 0.384071814 | 8.8712 | 1.919033 | 1.271719
[12 empty] | Average | 2.982587 | 1.727953 | [8 empty] | Average | 2.068631 | 1.142583
[12 empty] | std. dev. | 0.3718564 | 0.1014483 | [8 empty] | std. dev. | 0.271046 | 0.1150466
14 | Acetron GP | 3 (bottom) | 0.1273 | 1.001 | 3.001 | 0.3824093273 | 8.7883 | 0.129 | 1.011 | 3.026 | 0.394647894 | 8.9707 | 3.200384 | 2.075487 |  | 14 | Acetron GP | 3 (bottom) | 0.129 | 1.009 | 3.02 | 0.39308622 | 8.932 | 2.792006 | 1.635129
|  | 2 (middle) | 0.1276 | 1.0015 | 3.0025 | 0.3836936785 | 8.799 | 0.129 | 1.0115 | 3.026 | 0.394843071 | 8.9822 | 2.905806 | 2.082055 |  |  |  | 2 (middle) | 0.129 | 1.009 | 3.02 | 0.39308622 | 8.9431 | 2.447927 | 1.637686
|  | 1 (top) | 0.1276 | 1 | 3.0015 | 0.3829914 | 8.8141 | 0.129 | 1.01 | 3.026 | 0.39425754 | 8.9983 | 2.941617 | 2.089833 |  |  |  | 1 (top) | 0.129 | 1.008 | 3.022 | 0.392956704 | 8.9579 | 2.601965 | 1.631477
[13 empty] | 3.015936 | 2.082458 | [8 empty] | Average | 2.613966 | 1.634764
[13 empty] | 0.1607375 | 0.007181811 | [8 empty] | std. dev. | 0.1723533 | 0.003120656
15 | Nylon 11 | 3 (bottom) | 0.1226 | 1.0015 | 3.0025 | 0.3686587 | 6.2071 | 0.126 | 1.014 | 3.042 | 0.388658088 | 6.501 | 5.424918 | 4.7349 |  | 15 | Nylon 11 | 3 (bottom) | 0.125 | 1.0105 | 3.03075 | 0.3828216 | 6.4306 | 3.841752 | 3.600715 | Had some white power residue on surface after Ref. Fuel C immersion/dry-out
|  | 2 (middle) | 0.1228 | 1.003 | 3.0018 | 0.3697269 | 6.2151 | 0.126 | 1.016 | 3.041 | 0.389296656 | 6.5037 | 5.293029 | 4.643529 |  |  |  | 2 (middle) | 0.125 | 1.013 | 3.0295 | 0.3836104375 | 6.433 | 3.755078 | 3.505977 | Had some white power residue on surface after Ref. Fuel C immersion/dry-out
|  | 1 (top) | 0.125 | 1.002 | 3.0035 | 0.376188375 | 6.3161 | 0.128 | 1.0135 | 3.04 | 0.39437312 | 6.6161 | 4.833947 | 4.749766 |  |  |  | 1 (top) | 0.128 | 1.01025 | 3.02825 | 0.391589064 | 6.5448 | 4.093877 | 3.620905 | Had some white power residue on surface after Ref. Fuel C immersion/dry-out
[12 empty] | Average | 5.183964 | 4.709399 | [8 empty] | Average | 3.896902 | 3.575866
[12 empty] | std. dev. | 0.3102145 | 0.05752672 | [8 empty] | std. dev. | 0.1760038 | 0.06136142
16 | F774 | 3 (bottom) | 0.139 | 1 | 3 | 0.417 | 7.8576 | 0.146 | 1.0085 | 3.015 | 0.443931615 | 8.3597 | 6.458421 | 6.389992 |  | 16 | F774 | 3 (bottom) | 0.144 | 1.0045 | 3.0045 | 0.434594916 | 8.2468 | 4.219404 | 4.953166
|  | 2 (middle) | 0.128 | 0.998 | 2.999 | 0.383104256 | 7.2942 | 0.136 | 1.008 | 3.0155 | 0.413388864 | 7.7912 | 7.905057 | 6.813633 |  |  |  | 2 (middle) | 0.134 | 1.003 | 3.004 | 0.403743608 | 7.6703 | 5.387398 | 5.156151
|  | 1 (top) | 0.131 | 1.002 | 3 | 0.393786 | 7.5337 | 0.139 | 1.00975 | 3.0145 | 0.4231009 | 8.0464 | 7.444374 | 6.805421 |  |  |  | 1 (top) | 0.138 | 1.0055 | 3.004 | 0.416832036 | 7.9167 | 5.852426 | 5.083823
[12 empty] | Average | 7.269284 | 6.669682 | [8 empty] | Average | 5.153076 | 5.06438
[12 empty] | std. dev. | 0.7390406 | 0.2422534 | [8 empty] | std. dev. | 0.8413503 | 0.1028798
17 | F764 | 3 (bottom) | 0.123 | 1.002 | 3 | 0.369738 | 7.1741 | 0.132 | 1.013 | 3.02 | 0.40382232 | 7.6736 | 9.218506 | 6.962546 |  | 17 | F764 | 3 (bottom) | 0.131 | 1.008 | 3.0095 | 0.397398456 | 7.5646 | 7.481096 | 5.443191
|  | 2 (middle) | 0.123 | 1.0015 | 3.001 | 0.3696766845 | 7.1744 | 0.132 | 1.0125 | 3.019 | 0.40348935 | 7.6707 | 9.146551 | 6.917652 |  |  |  | 2 (middle) | 0.13 | 1.009 | 3.01 | 0.3948217 | 7.5593 | 6.801894 | 5.364909
|  | 1 (top) | 0.123 | 1.001 | 3.0015 | 0.3695536845 | 7.1723 | 0.132 | 1.015 | 3.02 | 0.4046196 | 7.6691 | 9.48872 | 6.926648 |  |  |  | 1 (top) | 0.13 | 1.009 | 3.01 | 0.3948217 | 7.5537 | 6.837441 | 5.317681
[12 empty] | Average | 9.284592 | 6.935615 | [8 empty] | Average | 7.040144 | 5.37526
[12 empty] | std. dev. | 0.1804039 | 0.02375239 | [8 empty] | std. dev. | 0.3822895 | 0.06339257
18 | F085 | 3 (bottom) | 0.116 | 0.999 | 3.002 | 0.347883768 | 6.6297 | 0.1185 | 0.99925 | 3.002 | 0.3554702 | 6.6999 | 2.180737 | 1.058871 |  | 18 | F085 | 3 (bottom) | 0.118 | 0.999 | 2.9995 | 0.353587059 | 6.6901 | 1.639424 | 0.9110518
|  | 2 (middle) | 0.125 | 1.0025 | 3.002 | 0.376188125 | 7.2082 | 0.126 | 1.003 | 3.0015 | 0.379323567 | 7.2556 | 0.8334771 | 0.6575844 |  |  |  | 2 (middle) | 0.126 | 1.0015 | 3 | 0.378567 | 7.2509 | 0.6323631 | 0.5923809
|  | 1 (top) | 0.124 | 1.002 | 3.002 | 0.372992496 | 7.2118 | 0.126 | 1.003 | 3.0015 | 0.379323567 | 7.254 | 1.697372 | 0.5851521 |  |  |  | 1 (top) | 0.125 | 1.0015 | 3.001 | 0.3756876875 | 7.2493 | 0.722586 | 0.5199811
[13 empty] | 1.570529 | 0.7672027 | [8 empty] | Average | 0.9981245 | 0.6744713
[13 empty] | 0.6825277 | 0.2551757 | [8 empty] | std. dev. | 0.557211 | 0.2080581
19 | PTU/Steel | 3 (bottom) |  |  |  | 0 | 53.4146 |  |  |  | 0 | 53.9447 |  | 0.9924253 |  | 19 | PTU/Steel | 3 (bottom) |  |  |  | 0 | 53.3078 | #DIV/0! | -0.1999453
|  | 2 (middle) |  |  |  | 0 | 52.1299 |  |  |  | 0 | 52.5867 |  | 0.8762725 |  |  |  | 2 (middle) |  |  |  | 0 | 52.0093 | #DIV/0! | -0.2313452
|  | 1 (top) |  |  |  | 0 | 51.0943 |  |  |  | 0 | 51.4985 |  | 0.7910863 |  |  |  | 1 (top) |  |  |  | 0 | 51.0622 | #DIV/0! | -0.06282501
[12 empty] | Average |  | 0.8865947 | [8 empty] | Average | #DIV/0! | -0.1647052
[12 empty] | std. dev. |  | 0.1010656 | [8 empty] | std. dev. | #DIV/0! | 0.08961675
20 | Heat cured epoxy | 3 (bottom) | 0.125 | 1 | 2.999 | 0.374875 | 7.0243 | 0.139 | 1.035 | 3.0595 | 0.4401549675 | 7.8989 | 17.4138 | 12.45106 | slightly curved along length (hourglass shape) | 20 | Heat cured epoxy | 3 (bottom) | 0.138 | 1.03225 | 3.0565 | 0.4354 | 7.8391 | 16.14537 | 11.59973
|  | 2 (middle) | 0.124 | 0.9995 | 2.999 | 0.371690062 | 7.0067 | 0.138 | 1.03325 | 3.05825 | 0.4360713 | 7.9003 | 17.32121 | 12.75351 | slightly curved along length (hourglass shape) |  |  | 2 (middle) | 0.137 | 1.0305 | 3.0545 | 0.4312297 | 7.842 | 16.01863 | 11.92145
|  | 1 (top) | 0.123 | 1.001 | 3 | 0.369369 | 6.9439 | 0.137 | 1.036 | 3.063 | 0.434737716 | 7.8355 | 17.6974 | 12.84005 | slightly curved along length (hourglass shape) |  |  | 1 (top) | 0.136 | 1.0345 | 3.058 | 0.430236136 | 7.7854 | 16.47868 | 12.11855
[12 empty] | Average | 17.47747 | 12.68154 | [8 empty] | Average | 16.21423 | 11.87991
[12 empty] | std. dev. | 0.196012 | 0.2042345 | [8 empty] | std. dev. | 0.2376278 | 0.2618911
21 | F701 | 3 (bottom) | 0.122 | 1.001 | 3.0015 | 0.366549183 | 7.0568 |  |  |  | 0 |  |  |  | broken/cracked | 21 | F701 | 3 (bottom) |  |  |  | 0 |  | -100 | -100
|  | 2 (middle) | 0.133 | 1 | 3.001 | 0.399133 | 7.6472 | 0.148 | 1.022 | 3.045 | 0.46057452 | 8.5482 | 15.39375 | 11.78209 | cracked |  |  | 2 (middle) |  |  |  | 0 |  | -100 | -100
|  | 1 (top) | 0.117 | 0.998 | 3.001 | 0.350414766 | 6.7268 |  |  |  | 0 |  |  |  | missing sample |  |  | 1 (top) |  |  |  | 0 |  | -100 | -100
[12 empty] | Average | 15.39375 | 11.78209 | [8 empty] | Average | -100 | -100
[12 empty] | std. dev. | #DIV/0! | #DIV/0! | [8 empty] | std. dev. | 0 | 0
22 | RT cured epoxy | 3 (bottom) | 0.125 | 1.001 | 3.002 | 0.37562525 | 7.0445 | 0.133 | 1.0665 | 3.198 | 0.453618711 | 8.2264 | 20.76364 | 16.77763 |  | 22 | RT cured epoxy | 3 (bottom) | 0.132 | 1.0635 | 3.1875 | 0.447467625 | 8.1418 | 19.12608 | 15.57669 | samples had long cracks but were not broken off after Ref. Fuel C immersion/dry-out
|  | 2 (middle) | 0.124 | 1.0025 | 3.001 | 0.37305431 | 6.9848 | 0.131 | 1.06825 | 3.1995 | 0.4477404 | 8.1585 | 20.02017 | 16.80363 |  |  |  | 2 (middle) | 0.131 | 1.0655 | 3.189 | 0.4451222145 | 8.0895 | 19.31834 | 15.81577 | samples had long cracks but were not broken off after Ref. Fuel C immersion/dry-out
|  | 1 (top) | 0.125 | 1.002 | 3.001 | 0.37587525 | 7.0452 | 0.132 | 1.0665 | 3.196 | 0.449926488 | 8.2319 | 19.70101 | 16.84409 |  |  |  | 1 (top) | 0.132 | 1.0635 | 3.1865 | 0.447327243 | 8.1436 | 19.0095 | 15.59076 | samples had long cracks but were not broken off after Ref. Fuel C immersion/dry-out
[12 empty] | Average | 20.16161 | 16.80845 | [8 empty] | Average | 19.1513 | 15.66107
[12 empty] | std. dev. | 0.5452468 | 0.03349334 | [8 empty] | std. dev. | 0.1559602 | 0.1341571
23 | F-HDPE | 3 (bottom) | 0.127 | 0.999 | 2.999 | 0.380492127 | 5.9472 | 0.13 | 1.021 | 3.1195 | 0.414051235 | 6.3928 | 8.819922 | 7.492602 |  | 23 | F-HDPE | 3 (bottom) | 0.128 | 1.004 | 3.014 | 0.387335168 | 6.0203 | 1.798471 | 1.22915
|  | 2 (middle) | 0.127 | 0.998 | 2.997 | 0.379857762 | 5.9348 | 0.13 | 1.021 | 3.1175 | 0.413785775 | 6.3908 | 8.931768 | 7.683494 |  |  |  | 2 (middle) | 0.128 | 1.0045 | 3.014 | 0.387528064 | 6.0027 | 2.019256 | 1.144099
|  | 1 (top) | 0.127 | 0.9975 | 2.999 | 0.3799208175 | 5.9129 | 0.13 | 1.02 | 3.1155 | 0.4131153 | 6.376 | 8.737211 | 7.832028 |  |  |  | 1 (top) | 0.128 | 1.0035 | 3.0135 | 0.387078048 | 5.9851 | 1.883874 | 1.221059
[12 empty] | Average | 8.829633 | 7.669375 | [8 empty] | Average | 1.900534 | 1.198103
[12 empty] | std. dev. | 0.09764139 | 0.1701533 | [8 empty] | std. dev. | 0.1113314 | 0.04694303
24 | PTU | 3 (bottom) | 0.0901 | 0.9875 | 2.987 | 0.2657646 | 4.7521 | 0.092333 | 0.998 | 3.016 | 0.2779194 | 5.04 | 4.573515 | 6.058374 |  | 24 | PTU | 3 (bottom) | 0.09 | 0.964 | 2.9175 | 0.2531223 | 4.629 | -4.756951 | -2.590434
|  | 2 (middle) | 0.0889 | 0.974 | 2.971 | 0.2572547306 | 4.579 | 0.09 | 0.9835 | 2.998 | 0.26536797 | 4.8733 | 3.153777 | 6.427168 |  |  |  | 2 (middle) | 0.087 | 0.9515 | 2.9015 | 0.2401876 | 4.4804 | -6.634323 | -2.153309
|  | 1 (top) | 0.0851 | 0.984 | 2.969 | 0.2486193096 | 4.3005 | 0.087 | 0.9915 | 3 | 0.2587815 | 4.5712 | 4.08745 | 6.294617 |  |  |  | 1 (top) | 0.083 | 0.96 | 2.9015 | 0.23119152 | 4.188 | -7.009829 | -2.615975
[12 empty] | Average | 3.938247 | 6.260053 | [8 empty] | Average | -6.133701 | -2.453239
[12 empty] | std. dev. | 0.7215335 | 0.1868104 | [8 empty] | std. dev. | 1.206993 | 0.2600612
33 | Batch 2 Reg. End | 3 (bottom) | 0.313 | 0.998 | 2.988 | 0.933373512 | 22.4362 | 0.3305 | 1.003 | 2.999 | 0.9941430085 | 23.682 | 6.510737 | 5.552634 | sample had rough bottom surface | 33 | Batch 2 Reg. End | 3 (bottom) | 0.321 | 1.001 | 2.992 | 0.961392432 | 23.1276 | 3.001898 | 3.081627 | sample had rough bottom surface
|  | 2 (middle) | 0.321 | 0.999 | 2.997 | 0.961074963 | 22.3647 | 0.33833 | 1.005 | 3.009 | 1.023125 | 23.5921 | 6.456331 | 5.488113 | sample had rough bottom surface |  |  | 2 (middle) | 0.322 | 1.002 | 2.982 | 0.962124408 | 22.676 | 0.1091949 | 1.391926 | sample had rough bottom surface
|  | 1 (top) | 0.312 | 1 | 2.973 | 0.927576 | 21.9917 | 0.326333 | 1.003 | 2.99 | 0.9786629 | 23.2052 | 5.507568 | 5.517991 | sample had rough bottom surface |  |  | 1 (top) | 0.327 | 1 | 3.004 | 0.982308 | 23.0598 | 5.900541 | 4.856832 | sample had rough bottom surface
[12 empty] | Average | 6.158212 | 5.519579 | [8 empty] | Average | 3.003878 | 3.110128
[12 empty] | std. dev. | 0.5641307 | 0.03228967 | [8 empty] | std. dev. | 2.895673 | 1.732629
29 | Batch 1 Reg. Panel 2 | 3 (bottom) | 0.28 | 0.997 | 3 | 0.83748 | 18.161 | 0.28066 | 1.0025 | 3 | 0.84408495 | 18.8147 | 0.7886696 | 3.599471 | sample had rough bottom surface | 29 | Batch 1 Reg. Panel 2 | 3 (bottom) | 0.277 | 1 | 2.998 | 0.830446 | 18.5645 | -0.8399007 | 2.221794 | sample had rough bottom surface
|  | 2 (middle) | 0.271 | 1.009 | 2.996 | 0.819223244 | 18.4838 | 0.283 | 1.0115 | 3 | 0.8587635 | 19.1737 | 4.826554 | 3.732458 | sample had rough bottom surface |  |  | 2 (middle) | 0.285 | 1.01 | 2.997 | 0.86268645 | 18.9042 | 5.305417 | 2.274424 | sample had rough bottom surface
|  | 1 (top) | 0.281 | 0.994 | 2.994 | 0.836266116 | 18.5593 | 0.283666 | 1 | 3.001 | 0.851281666 | 19.2303 | 1.795547 | 3.615438 | sample had rough bottom surface |  |  | 1 (top) | 0.2825 | 0.996 | 2.997 | 0.84326589 | 18.9795 | 0.8370271 | 2.264094 | sample had rough bottom surface
[12 empty] | Average | 2.470257 | 3.649122 | [8 empty] | Average | 1.767514 | 2.253437
[12 empty] | std. dev. | 2.101798 | 0.07261065 | [8 empty] | std. dev. | 3.176568 | 0.02788649
49 | Super UNL R:6 11 180o Angle Batch 1 | 3 (bottom) | 0.339 | 1.004 | 2.994 | 1.019025864 | 18.7374 |  |  |  | 0 | 19.291 |  | 2.954519 | scrim loose/not intact | 49 | Super UNL R:6 11 180o Angle Batch 1 | 3 (bottom) | Scrim and plastic film came off one side, all measurements invalid |  |  | #VALUE! |  | #VALUE! | -100
|  | 2 (middle) | 0.338 | 1.002 | 2.997 | 1.015011972 | 18.2012 |  |  |  | 0 | 18.697 |  | 2.723996 | scrim loose/not intact |  |  | 2 (middle) | Scrim and plastic film came off one side, all measurements invalid |  |  | #VALUE! |  | #VALUE! | -100
|  | 1 (top) | 0.343 | 1.002 | 2.993 | 1.028652198 | 18.3393 |  | 1.007 | 3.0035 | 0 | 18.9164 |  | 3.146794 | scrim loose/not intact |  |  | 1 (top) | Scrim and plastic film came off one side, all measurements invalid |  |  | #VALUE! |  | #VALUE! | -100
[12 empty] | Average |  | 2.94177 | [8 empty] | Average | #VALUE! | -100
[12 empty] | std. dev. |  | 0.211687 | [8 empty] | std. dev. | #VALUE! | 0

## Plastics For Immersion in CE25a
Plastics - For Immersion in CE25a- tl. of 5 samples (2 samples on bottom for wet and dry Shore D; 3 samples on top for weight and dimension measurements (to nearest 0.001") and dried out DMA; WRT the 3 samples on top, Sample #3 is on bottom, sample #2 is in middle, and sample #1 is on top) Note: the sample from other fixture used for performing weight monitoring during exposure will be used as the 3rd sample for obtaining wet and dry Shore D. Performed dimensions, weights, and Shore D/A on 4/22/10 w/ testing done at 22C; dimensions done w/in 30 sec., weights done w/in 10 sec. and hardness done w/in 1 min.; Dry-out of samples was conducted at 65 hrs./60C | [14 empty] | Notes | Plastics - For Immersion in CE25a- tl. of 5 samples (2 samples on bottom for wet and dry Shore D; 3 samples on top for weight and dimension measurements (to nearest 0.001") and dried out DMA; WRT the 3 samples on top, Sample #3 is on bottom, sample #2 is in middle, and sample #1 is on top) Note: the sample from other fixture used for performing weight monitoring during exposure will be used as the 3rd sample for obtaining wet and dry Shore D. Performed dimensions, weights, and Shore D/A on 4/22/10 w/ testing done at 22C; dimensions done w/in 30 sec., weights done w/in 10 sec. and hardness done w/in 1 min.; Dry-out of samples was conducted at 65 hrs./60C
Fixture # | Material | Sample # | Center t (inches) micrometer | Width (inches) caliper | Length (inches) caliper | Sample Vol. (cubic in) | Dry wt, g | After Immersion; Center t (inches) micrometer | After Immersion; Width (inches) caliper | After Immersion; Length (inches) caliper | After Immersion; Sample Vol. (cubic in) | After Immersion; weight, g | % change in sample vol. after immersion | % change in wt. afer immersion |  | Fixture # | Material | Sample # | After Immersion and dry out; Center t (inches) micrometer | After Immersion and dry out; Width (inches) caliper | After Immersion and dry out; Length (inches) caliper | After Immersion and dry out; Sample Vol. (cubic in) | After Immersion and dry out; weight, g | % change in sample vol. after immersion and dry out | % change in wt. afer immersion and dry out
1 | HDPE | 3 (bottom) | 0.13 | 1.002 | 3 | 0.39078 | 6.1274 | 0.134 | 1.0275 | 3.0775 | 0.4237255875 | 6.544 | 8.430725 | 6.798969 |  | 1 | HDPE | 3 (bottom) | 0.131 | 1.006 | 3.001 | 0.395489786 | 6.1728 | 1.205227 | 0.7409342
|  | 2 (middle) | 0.131 | 1.002 | 3.002 | 0.394048524 | 6.1536 | 0.134 | 1.0255 | 3.079 | 0.423106943 | 6.5766 | 7.374325 | 6.874025 |  |  |  | 2 (middle) | 0.131 | 1.005 | 3.002 | 0.39522831 | 6.1989 | 0.2994012 | 0.7361544
|  | 1 (top) | 0.131 | 1 | 2.997 | 0.392607 | 6.1567 | 0.135 | 1.024 | 3.076 | 0.42522624 | 6.5773 | 8.308369 | 6.831582 |  |  |  | 1 (top) | 0.131 | 1.003 | 3 | 0.394179 | 6.2025 | 0.4004004 | 0.743905
[12 empty] | Average | 8.037807 | 6.834858 | [8 empty] | Average | 0.6350095 | 0.7403312
[12 empty] | std. dev. | 0.5778395 | 0.03763532 | [8 empty] | std. dev. | 0.4963982 | 0.003910306
2 | Delrin 150 (POM) | 3 | 0.125 | 1.0015 | 3.0015 | 0.3757503 | 8.7309 | 0.127 | 1.018 | 3.046 | 0.393805156 | 8.9865 | 4.80502 | 2.927533 | samples were slightly curved along the length (3") direction | 2 | Delrin 150 (POM) | 3 | 0.126 | 1.007 | 3.017 | 0.382802994 | 8.8287 | 1.876968 | 1.120159
|  | 2 | 0.125 | 1.002 | 3.003 | 0.37612575 | 8.7452 | 0.128 | 1.0175 | 3.0465 | 0.39677616 | 8.9996 | 5.490294 | 2.909024 | samples were slightly curved along the length (3") direction |  |  | 2 | 0.126 | 1.007 | 3.018 | 0.382929876 | 8.8443 | 1.809003 | 1.133193
|  | 1 | 0.125 | 1.001 | 3.001 | 0.375500125 | 8.7467 | 0.128 | 1.018 | 3.0435 | 0.396580224 | 9 | 5.613873 | 2.895949 | samples were slightly curved along the length (3") direction |  |  | 1 | 0.126 | 1.008 | 3.015 | 0.38292912 | 8.8453 | 1.978427 | 1.127282
[12 empty] | Average | 5.303062 | 2.910836 | [8 empty] | Average | 1.888133 | 1.126878
[12 empty] | std. dev. | 0.4357209 | 0.01586967 | [8 empty] | std. dev. | 0.0852619 | 0.006526203
3 | PTFE | 3 | 0.122 | 1 | 3 | 0.366 | 13.0103 | 0.123 | 1.004 | 3.008 | 0.371463936 | 13.101 | 1.492879 | 0.69714 |  | 3 | PTFE | 3 | 0.123 | 1.003 | 3.004 | 0.370600476 | 13.055 | 1.256961 | 0.3435739
|  | 2 | 0.122 | 1 | 3 | 0.366 | 12.9939 | 0.12233 | 1.0035 | 3.008 | 0.3692565 | 13.0569 | 0.8897624 | 0.4848429 |  |  |  | 2 | 0.123 | 1.002 | 3.004 | 0.370230984 | 13.051 | 1.156007 | 0.439437
|  | 1 | 0.122 | 1.001 | 2.999 | 0.366243878 | 12.9518 | 0.122 | 1.006 | 3.007 | 0.369055124 | 13.0256 | 0.7675885 | 0.569805 |  |  |  | 1 | 0.122 | 1.005 | 3.004 | 0.36832044 | 12.9895 | 0.5669889 | 0.2910792
[12 empty] | Average | 1.050077 | 0.5839293 | [8 empty] | Average | 0.9933187 | 0.35803
[12 empty] | std. dev. | 0.3883129 | 0.106851 | [8 empty] | std. dev. | 0.372647 | 0.07522791
4 | Acetron GP (acetal copolymer) | 3 | 0.127 | 1.002 | 3.002 | 0.382016508 | 8.7981 | 0.13 | 1.017 | 3.042 | 0.40218282 | 9.0718 | 5.278911 | 3.110899 |  | 4 | Acetron GP (acetal copolymer) | 3 | 0.129 | 1.009 | 3.019 | 0.392956059 | 8.9178 | 2.863633 | 1.360521
|  | 2 | 0.127 | 1.002 | 3.002 | 0.382016508 | 8.8155 | 0.13 | 1.0175 | 3.042 | 0.40238055 | 9.0885 | 5.330671 | 3.096818 |  |  |  | 2 | 0.129 | 1.009 | 3.019 | 0.392956059 | 8.9353 | 2.863633 | 1.35897
|  | 1 | 0.127 | 1.001 | 3.001 | 0.381508127 | 8.7847 | 0.13 | 1.016 | 3.041 | 0.40165528 | 9.0574 | 5.280924 | 3.104261 |  |  |  | 1 | 0.129 | 1.0085 | 3.018 | 0.392631237 | 8.904 | 2.915563 | 1.358043
[12 empty] | Average | 5.296835 | 3.103993 | [8 empty] | Average | 2.880943 | 1.359178
[12 empty] | std. dev. | 0.02931969 | 0.00704425 | [8 empty] | std. dev. | 0.0299818 | 0.001252056
5 | PVDF | 3 | 0.123 | 1 | 3.002 | 0.369246 | 10.7553 | 0.12633 | 1.015 | 3.0335 | 0.3889704 | 10.988 | 5.341801 | 2.163584 |  | 5 | PVDF | 3 | 0.126 | 1.004 | 3.014 | 0.381283056 | 10.9182 | 3.259902 | 1.514602
|  | 2 | 0.123 | 1.001 | 3.003 | 0.369738369 | 10.7883 | 0.126 | 1.0145 | 3.034 | 0.387827118 | 11.0207 | 4.89231 | 2.154186 |  |  |  | 2 | 0.126 | 1.005 | 3.014 | 0.38166282 | 10.9524 | 3.225105 | 1.521092
|  | 1 | 0.123 | 1.001 | 3.003 | 0.369738369 | 10.8169 | 0.12633 | 1.0145 | 3.0325 | 0.3886506 | 11.0522 | 5.115034 | 2.1753 |  |  |  | 1 | 0.127 | 1.005 | 3.015 | 0.384819525 | 10.9815 | 4.078872 | 1.521693
[12 empty] | Average | 5.116382 | 2.164357 | [8 empty] | Average | 3.521293 | 1.519129
[12 empty] | std. dev. | 0.2247482 | 0.01057826 | [8 empty] | std. dev. | 0.4831912 | 0.00393198
6 | PP | 3 | 0.127 | 1.003 | 3.003 | 0.382525143 | 5.6288 | 0.134 | 1.0585 | 3.1875 | 0.4521118125 | 6.507 | 18.1914 | 15.6019 | all samples were curved (curled) in length (3") direction | 6 | PP | 3 | 0.128 | 1.006 | 3.008 | 0.387334144 | 5.6581 | 1.257173 | 0.5205372
|  | 2 | 0.127 | 0.999 | 3.005 | 0.381253365 | 5.6586 | 0.134 | 1.054 | 3.1905 | 0.450613458 | 6.538 | 18.19265 | 15.54095 | all samples were curved (curled) in length (3") direction |  |  | 2 | 0.128 | 1.002 | 3.01 | 0.38605056 | 5.6868 | 1.25827 | 0.4983565
|  | 1 | 0.127 | 0.999 | 3.005 | 0.381253365 | 5.6598 | 0.134 | 1.054 | 3.189 | 0.450401604 | 6.5409 | 18.13708 | 15.56769 | all samples were curved (curled) in length (3") direction |  |  | 1 | 0.128 | 1.003 | 3.011 | 0.386564224 | 5.6905 | 1.393 | 0.542422
[12 empty] | Average | 18.17371 | 15.57018 | [8 empty] | Average | 1.302814 | 0.5204386
[12 empty] | std. dev. | 0.0317265 | 0.03055528 | [8 empty] | std. dev. | 0.07810521 | 0.02203292
7 | Nylon 6,6 | 3 | 0.127 | 1.0025 | 3.002 | 0.382207135 | 7.1205 | 0.131 | 1.0305 | 3.0915 | 0.4173386 | 7.6075 | 9.191731 | 6.839407 | samples were slightly curved along the length (3") direction | 7 | Nylon 6,6 | 3 | 0.13 | 1.0175 | 3.05 | 0.40343875 | 7.3832 | 5.555002 | 3.689348
|  | 2 | 0.127 | 1.001 | 3 | 0.381381 | 7.1309 | 0.132 | 1.0295 | 3.09 | 0.41991246 | 7.6156 | 10.10314 | 6.797178 | samples were slightly curved along the length (3") direction |  |  | 2 | 0.13 | 1.0155 | 3.0485 | 0.4024477275 | 7.3926 | 5.523801 | 3.669943
|  | 1 | 0.127 | 1 | 3.003 | 0.381381 | 7.1122 | 0.132 | 1.028 | 3.093 | 0.419707728 | 7.5965 | 10.04946 | 6.809426 | samples were slightly curved along the length (3") direction |  |  | 1 | 0.13 | 1.0145 | 3.051 | 0.402381135 | 7.3724 | 5.50634 | 3.658502
[12 empty] | Average | 9.781444 | 6.815337 | [8 empty] | Average | 5.528381 | 3.672598
[12 empty] | std. dev. | 0.5114108 | 0.02172617 | [8 empty] | std. dev. | 0.02465227 | 0.01559305
8 | Nylon 12 | 3 | 0.12 | 1.003 | 3.001 | 0.36120036 | 6.0534 | 0.12367 | 1.048 | 3.0575 | 0.3962708342 | 6.2867 | 9.709424 | 3.854032 | samples were arched along the length (3") direction | 8 | Nylon 12 | 3 | 0.118 | 0.957 | 2.918 | 0.329518068 | 5.3999 | -8.77139 | -10.79559
|  | 2 | 0.12 | 1.005 | 3.005 | 0.362403 | 6.0637 | 0.12333 | 1.0475 | 3.06 | 0.3953158155 | 6.2949 | 9.081828 | 3.812854 | samples were arched along the length (3") direction |  |  | 2 | 0.119 | 0.96 | 2.922 | 0.33380928 | 5.408 | -7.890034 | -10.81353
|  | 1 | 0.121 | 1.001 | 2.996 | 0.362878516 | 6.0901 | 0.125 | 1.0235 | 3.1035 | 0.397054 | 6.3238 | 9.417894 | 3.837375 | samples were arched along the length (3") direction |  |  | 1 | 0.119 | 0.9745 | 2.866 | 0.332357123 | 5.4374 | -8.410912 | -10.71739
[12 empty] | Average | 9.403049 | 3.834754 | [8 empty] | Average | -8.357445 | -10.7755
[12 empty] | std. dev. | 0.3140615 | 0.02071425 | [8 empty] | std. dev. | 0.4431039 | 0.05111767
9 | Nylon 11 | 3 | 0.123 | 1.005 | 3.002 | 0.37109223 | 6.2289 | 0.133 | 1.0535 | 3.137 | 0.4395423235 | 7.1236 | 18.44557 | 14.36369 |  | 9 | Nylon 11 | 3 | 0.127 | 1.0025 | 2.996 | 0.38144323 | 6.3349 | 2.789334 | 1.701745
|  | 2 | 0.124 | 1.002 | 3.002 | 0.372992496 | 6.2585 | 0.13467 | 1.052 | 3.138 | 0.4445694 | 7.1603 | 19.1899 | 14.4092 |  |  |  | 2 | 0.127 | 1.0005 | 2.996 | 0.380682246 | 6.3659 | 2.061637 | 1.716066
|  | 1 | 0.124 | 1.002 | 2.999 | 0.372619752 | 6.2592 | 0.13367 | 1.051 | 3.135 | 0.4404273 | 7.1492 | 18.19751 | 14.21907 |  |  |  | 1 | 0.127 | 1.001 | 2.992 | 0.380363984 | 6.3566 | 2.07832 | 1.556109
[12 empty] | Average | 18.61099 | 14.33065 | [8 empty] | Average | 2.309763 | 1.657974
[12 empty] | std. dev. | 0.5164588 | 0.09927893 | [8 empty] | std. dev. | 0.4154036 | 0.08850707
10 | Heat cured epoxy | 3 | 0.124 | 1.0015 | 2.997 | 0.372185442 | 6.9874 | 0.142 | NA | NA | #VALUE! | NA |  |  | All samples cracked on edges | 10 | Heat cured epoxy | 3
|  | 2 | 0.124 | 1.002 | 2.997 | 0.372371256 | 6.9721 | 0.141 | NA | NA | #VALUE! | NA |  |  | All samples cracked on edges |  |  | 2
|  | 1 | 0.128 | 1.002 | 2.997 | 0.384383232 | 7.2017 | 0.146 | NA | NA | #VALUE! | NA |  |  | All samples cracked on edges |  |  | 1
11 | RT cured epoxy | 3 | 0.124 | 1.001 | 2.998 | 0.372123752 | 6.9493 | NA | NA | NA |  | NA |  |  | All samples were curled, cracked, broken and flexible | 11 | RT cured epoxy | 3
|  | 2 | 0.125 | 1.001 | 2.999 | 0.375249875 | 7.03 | NA | NA | NA |  | NA |  |  | All samples were curled, cracked, broken and flexible |  |  | 2
|  | 1 | 0.126 | 1.001 | 2.998 | 0.378125748 | 7.0683 | NA | NA | NA |  | NA |  |  | All samples were curled, cracked, broken and flexible |  |  | 1
12 | Cork w/ Buna-N | 3 | 0.125 | 1.003 | 3.001 | 0.376250375 | 4.7778 | 0.15067 | 1.15 | 3.37 | 0.583921585 | 9.587 | 55.19495 | 100.6572 |  | 12 | Cork w/ Buna-N | 3 | 0.109 | 0.926 | 2.797 | 0.282312398 | 4.0136 | -24.96688 | -15.99481
|  | 2 | 0.125 | 1.003 | 3.002 | 0.37637575 | 4.8325 | 0.153 | 1.155 | 3.389 | 0.598887135 | 9.775 | 59.11948 | 102.2763 |  |  |  | 2 | 0.109 | 0.924 | 2.8 | 0.2820048 | 4.0561 | -25.0736 | -16.06622
|  | 1 | 0.125 | 1.003 | 2.998 | 0.37587425 | 4.7632 | 0.149 | 1.148 | 3.371 | 0.576616292 | 9.4372 | 53.4067 | 98.12731 |  |  |  | 1 | 0.108 | 0.927 | 2.802 | 0.280525032 | 4.0002 | -25.36732 | -16.01864
[12 empty] | Average | 55.90704 | 100.3536 | [8 empty] | Average | -25.13593 | -16.02656
[12 empty] | std. dev. | 2.922202 | 2.09107 | [8 empty] | std. dev. | 0.207369 | 0.03635634
13 | PTU | 3 | 0.084 | 0.996 | 2.98 | 0.24931872 | 4.3398 | 0.08463 | 0.95175 | 2.85875 | 0.2302626 | 3.7747 | -7.643277 | -13.02134 | all samples were curled along the the length and the width directions | 13 | PTU | 3 |  |  |  |  | 2.7382 |  | -36.90493
|  | 2 | 0.082 | 0.991 | 2.978 | 0.241998236 | 4.2946 | 0.078533 | 0.9545 | 2.845 | 0.2132605 | 3.7321 | -11.87519 | -13.09784 | all samples were curled along the the length and the width directions |  |  | 2 |  |  |  |  | 2.6887 |  | -37.39347
|  | 1 | 0.091 | 0.999 | 2.984 | 0.271272456 | 4.6813 | 0.088333 | 0.95525 | 2.8565 | 0.2410318 | 4.0586 | -11.14772 | -13.30186 | all samples were curled along the the length and the width directions |  |  | 1 |  |  |  |  | 2.9527 |  | -36.92564
[12 empty] | Average | -10.22206 | -13.14035 | [8 empty] | Average | #DIV/0! | -37.07468
[12 empty] | std. dev. | 2.262721 | 0.1450111 | [8 empty] | std. dev. | #DIV/0! | 0.2762759
14 | PTU/Steel | 3 | 0.245 | 1.002 | 2.999 | 0.73622451 | 51.5539 | NA | NA | NA | #VALUE! | 51.196 |  |  | all samples indented with imprint of teflon washer on PTU side | 14 | PTU/Steel | 3 |  |  |  |  | 49.4704 |  | -4.041401
|  | 2 | 0.244 | 1.003 | 2.998 | 0.733706536 | 51.4732 | NA | NA | NA | #VALUE! | 51.068 |  |  | all samples indented with imprint of teflon washer on PTU side |  |  | 2 |  |  |  |  | 49.4011 |  | -4.02559
|  | 1 | 0.245 | 1.002 | 2.997 | 0.73573353 | 51.2009 | NA | NA | NA | #VALUE! | 50.8245 |  |  | all samples indented with imprint of teflon washer on PTU side |  |  | 1 |  |  |  |  | 49.1035 |  | -4.096412
[23 empty] | Average | #DIV/0! | -4.054468
[23 empty] | std. dev. | #DIV/0! | 0.0371753
15 | F085 (epoxy novolac vinyl ester) | 3 | 0.124 | 1.0015 | 3.0025 | 0.372868465 | 7.1246 | 0.134 | 1.067 | 3.196 | 0.456957688 | 8.3553 | 22.55198 | 17.27395 |  | 15 | F085 (epoxy novolac vinyl ester) | 3 | 0.13 | 1.038 | 3.112 | 0.41993328 | 7.8254 | 12.62236 | 9.836342
|  | 2 | 0.121 | 1.0025 | 3.001 | 0.3640288025 | 7.0044 | 0.13167 | 1.0665 | 3.19525 | 0.4486964 | 8.2149 | 23.25848 | 17.28199 |  |  |  | 2 | 0.128 | 1.039 | 3.11 | 0.41360512 | 7.7003 | 13.61879 | 9.935184
|  | 1 | 0.12 | 1.001 | 3.001 | 0.36048012 | 6.9383 | 0.13033 | 1.066 | 3.1955 | 0.4439565 | 8.1359 | 23.157 | 17.26071 | sample cracked on 1 corner |  |  | 1 | 0.127 | 1.037 | 3.109 | 0.409452191 |  | 13.58523
[12 empty] | Average | 22.98915 | 17.27222 | [8 empty] | Average | 13.27546 | 9.885763
[12 empty] | std. dev. | 0.3819864 | 0.01074623 | [8 empty] | std. dev. | 0.565849 | 0.06989178
16 | F764 (isophthalic polyester, 2:1) | 3 | 0.123 | 1 | 3 | 0.369 | 7.1434 | NA | NA | NA |  | NA |  |  | all samples were cracked all over | 16 | F764 (isophthalic polyester, 2:1) | 3
|  | 2 | 0.123 | 1.001 | 3 | 0.369369 | 7.1623 | NA | NA | NA |  | NA |  |  | all samples were cracked all over |  |  | 2
|  | 1 | 0.123 | 1.001 | 3.001 | 0.369492123 | 7.1237 | NA | NA | NA |  | NA |  |  | all samples were cracked all over |  |  | 1
17 | F774 (terephthalic polyester, (2:1) | 3 | 0.14 | 1 | 3 | 0.42 | 7.9525 | 0.153 | 1.0745 | 3.222 | 0.529691967 | 9.5523 | 26.117135 | 20.11694 |  | 17 | F774 (terephthalic polyester, (2:1) | 3 | 0.147 | 1.032 | 3.101 | 0.470434104 | 8.6987 | 12.00812 | 9.383213
|  | 2 | 0.13 | 1.001 | 3 | 0.39039 | 7.4247 | 0.141883 | 1.0745 | 3.225 | 0.4916618 | 8.9182 | 25.9412 | 20.11529 |  |  |  | 2 | 0.136 | 1.032 | 3.098 | 0.434810496 | 8.1076 | 11.37849 | 9.197678
|  | 1 | 0.13 | 1 | 3 | 0.39 | 7.3973 | 0.1420833 | 1.0725 | 3.22225 | 0.4910204 | 8.8816 | 25.90268 | 20.06543 |  |  |  | 1 | 0.136 | 1.032 | 3.099 | 0.434950848 | 8.0746 | 11.52586 | 9.156043
[12 empty] | Average | 25.987 | 20.09922 | [8 empty] | Average | 11.63749 | 9.245645
[12 empty] | std. dev. | 0.1143318 | 0.0292766 | [8 empty] | std. dev. | 0.3293236 | 0.1209425
18 | F701 (isophthalic polyester, 1:1) | 3 | 0.124 | 1 | 2.998 | 0.371752 | 7.0971 | NA | NA | NA |  | NA |  |  | Edges were cracked on all samples | 18 | F701 (isophthalic polyester, 1:1) | 3
|  | 2 | 0.132 | 1 | 3 | 0.396 | 7.5825 | NA | NA | NA |  | NA |  |  | Edges were cracked on all samples |  |  | 2
|  | 1 | 0.126 | 0.999 | 2.999 | 0.377496126 | 7.2513 | NA | NA | NA |  | NA |  |  | Edges were cracked on all samples |  |  | 1
19 | PET | 3 | 0.125 | 1 | 3.0005 | 0.3750625 | 8.5277 | 0.126 | 1.0035 | 3.0045 | 0.3798919845 | 8.6025 | 1.287648 | 0.8771416 |  | 19 | PET | 3 | 0.126 | 1.003 | 3.007 | 0.380018646 | 8.5933 | 1.321419 | 0.7692578
|  | 2 | 0.125 | 1 | 3 | 0.375 | 8.53 | 0.126 | 1.0025 | 3.0035 | 0.3793871025 | 8.6052 | 1.169894 | 0.8815944 |  |  |  | 2 | 0.126 | 1.0025 | 3.006 | 0.37970289 | 8.5952 | 1.254104 | 0.7643611
|  | 1 | 0.125 | 1.002 | 3.0025 | 0.376063125 | 8.5415 | 0.126 | 1.005 | 3.0065 | 0.380713095 | 8.6159 | 1.236487 | 0.8710414 |  |  |  | 1 | 0.126 | 1.004 | 3.009 | 0.380650536 | 8.6068 | 1.219851 | 0.7645027
[12 empty] | Average | 1.231343 | 0.8765924 | [8 empty] | Average | 1.265125 | 0.7660405
[12 empty] | std. dev. | 0.05904524 | 0.005297879 | [8 empty] | std. dev. | 0.05167276 | 0.002787152
20 | PBT | 3 | 0.125 | 1.0005 | 3 | 0.3751875 | 8.0635 | 0.127667 | 1.0235 | 3.0655 | 0.4005602 | 8.4453 | 6.762678 | 4.734917 |  | 20 | PBT | 3 | 0.127 | 1.017 | 3.044 | 0.393159996 | 8.3363 | 4.79027 | 3.383146
|  | 2 | 0.1245 | 1 | 3 | 0.3735 | 8.057 | 0.127667 | 1.024 | 3.0585 | 0.3998408 | 8.4317 | 7.05242 | 4.650614 |  |  |  | 2 | 0.127 | 1.017 | 3.039 | 0.392514201 | 8.3265 | 5.090817 | 3.344917
|  | 1 | 0.124 | 1 | 2.999 | 0.371876 | 8.0191 | 0.127 | 1.023 | 3.069 | 0.398727549 | 8.3883 | 7.220565 | 4.604008 |  |  |  | 1 | 0.127 | 1.016 | 3.048 | 0.393289536 | 8.2801 | 5.758246 | 3.254729
[12 empty] | Average | 7.011888 | 4.66318 | [8 empty] | Average | 5.213111 | 3.327598
[12 empty] | std. dev. | 0.2316188 | 0.06635273 | [8 empty] | std. dev. | 0.4954404 | 0.06593716
21 | PPS | 3 | 0.125 | 1.0005 | 3.0005 | 0.37525 | 8.3183 | 0.125333 | 1.002 | 3.002 | 0.3770022 | 8.3364 | 0.4669244 | 0.2175925 |  | 21 | PPS | 3 | 0.125 | 1.0015 | 3.001 | 0.3756876875 | 8.3346 | 0.1166306 | 0.1959535
|  | 2 | 0.1255 | 1 | 3.0005 | 0.37656275 | 8.3272 | 0.126 | 1.001 | 3.002 | 0.378630252 | 8.3443 | 0.5490458 | 0.2053511 |  |  |  | 2 | 0.126 | 1.001 | 3.0015 | 0.378567189 | 8.3415 | 0.5322988 | 0.1717264
|  | 1 | 0.125 | 1 | 3 | 0.375 | 8.3239 | 0.125667 | 1.001 | 3.002 | 0.3776296 | 8.3371 | 0.701223 | 0.1585795 |  |  |  | 1 | 0.125 | 1.001 | 3.001 | 0.375500125 | 8.3345 | 0.1333667 | 0.1273442
[12 empty] | Average | 0.5723978 | 0.1938411 | [8 empty] | Average | 0.2607653 | 0.165008
[12 empty] | std. dev. | 0.1188821 | 0.03114475 | [8 empty] | std. dev. | 0.2353037 | 0.03479458
22 | Nylon 6 | 3 | 0.125 | 1.0035 | 3.0025 | 0.3766261 | 7.02 | 0.128 | 1.03 | 3.075 | 0.405408 | 7.4116 | 7.642037 | 5.578348 |  | 22 | Nylon 6 | 3 | 0.126 | 1.016 | 3.036 | 0.388656576 | 7.1864 | 3.194277 | 2.37037
|  | 2 | 0.125 | 1.002 | 3.0035 | 0.376188375 | 7.0694 | 0.128667 | 1.03 | 3.074 | 0.407388 | 7.4627 | 8.293625 | 5.563414 |  |  |  | 2 | 0.127 | 1.016 | 3.036 | 0.391741152 | 7.2395 | 4.134306 | 2.406145
|  | 1 | 0.125 | 1.001 | 3.003 | 0.375750375 | 7.0597 | 0.128667 | 1.0305 | 3.075 | 0.4077184 | 7.4529 | 8.507778 | 5.569642 |  |  |  | 1 | 0.127 | 1.016 | 3.036 | 0.391741152 | 7.2285 | 4.255692 | 2.391036
[12 empty] | Average | 8.147813 | 5.570468 | [8 empty] | Average | 3.861425 | 2.389184
[12 empty] | std. dev. | 0.4509129 | 0.007500906 | [8 empty] | std. dev. | 0.5809457 | 0.01795902
23 | PETG | 3 | 0.113 | 1.0005 | 3 | 0.3391695 | 7.0431 | 0.13367 | 1.026 | 3.0495 | 0.418225 | 8.1639 | 23.30854 | 15.91345 |  | 23 | PETG | 3 | 0.128 | 0.986 | 2.935 | 0.37042048 | 7.5276 | 9.213971 | 6.879073
|  | 2 | 0.114 | 1.001 | 3.0015 | 0.342513171 | 7.1035 | 0.13533 | 1.024 | 3.051 | 0.4228012 | 8.2327 | 23.44087 | 15.89639 |  |  |  | 2 | 0.13 | 0.986 | 2.935 | 0.3762083 | 7.5908 | 9.837616 | 6.859999
|  | 1 | 0.113 | 1 | 3 | 0.339 | 7.0816 | 0.134 | 1.026 | 3.049 | 0.419188716 | 8.207 | 23.65449 | 15.89189 |  |  |  | 1 | 0.13 | 0.986 | 2.935 | 0.3762083 | 7.5662 | 10.9759 | 6.843086
[12 empty] | Average | 23.46797 | 15.90058 | [8 empty] | Average | 10.00916 | 6.860719
[12 empty] | std. dev. | 0.1745588 | 0.01137244 | [8 empty] | std. dev. | 0.8934032 | 0.01800424
24 | Fluorinated HDPE | 3 | 0.126 | 0.999 | 2.997 | 0.377244378 | 5.9032 | 0.13 | 1.02 | 3.1075 | 0.4120545 | 6.3457 | 9.227473 | 7.495934 |  | 24 | Fluorinated HDPE | 3 | 0.128 | 1.006 | 3.006 | 0.387076608 | 5.9772 | 2.606329 | 1.253557
|  | 2 | 0.126 | 1 | 2.996 | 0.377496 | 5.9105 | 0.13 | 1.0215 | 3.104 | 0.41219568 | 6.335 | 9.192066 | 7.182133 |  |  |  | 2 | 0.128 | 1.006 | 3.005 | 0.38694784 | 5.9648 | 2.503825 | 0.918704
|  | 1 | 0.127 | 0.9995 | 2.9995 | 0.380746 | 5.9258 | 0.13 | 1.023 | 3.108 | 0.41333292 | 6.366 | 8.558694 | 7.428533 |  |  |  | 1 | 0.128 | 1.006 | 3.006 | 0.387076608 | 6.0014 | 1.662677 | 1.275777
[12 empty] | Average | 8.992744 | 7.368867 | [8 empty] | Average | 2.25761 | 1.149346
[12 empty] | std. dev. | 0.376315 | 0.1651901 | [8 empty] | std. dev. | 0.5177704 | 0.2000507

## plots
Volume Change, % | PPS | PET | PTFE | PVDF | POM | Acetron GP | PBT | Nylon 12 | Nylon 6 | Nylon 6,6 | Nylon 11 | HDPE | F-HDPE | PP | PETG | F085 | F774 | Cork/Buna-N | Heat cured epoxy | RT cured epoxy | PTU | F764 | F701 | Batch 2 Reg. End | Batch 1 Reg. Panel 2
Ref. Fuel C, 16 Weeks Immersion @60C | -0.03 | -0.27 | 0.76 | 1.64 | 2.98 | 3.02 | 2.9 | -0.64 | -0.4 | -1.32 | 5.18 | 8.72 | 8.83 | 21.37 | 16.25 | 1.57 | 7.27 | 13.16 | 17.48 | 20.16 | 3.94 | 9.28 | 15.39 | 6.16 | 2.47
Ref. Fuel C, 16 Weeks Immersion @60C, then dried 60C/65hrs. | -0.34 | -0.25 | 0.62 | 1.23 | 2.07 | 2.61 | 2.5 | -5.58 | -0.52 | -1.07 | 3.9 | 1.23 | 1.9 | 1.35 | 11.99 | 1 | 5.15 | -12.33 | 16.21 | 19.15 | -6.13 | 7.04 |  | 3 | 1.77
CE25a, 16 Weeks Immersion @60C | 0.57 | 1.23 | 1.05 | 5.12 | 5.3 | 5.3 | 7.01 | 9.4 | 8.15 | 9.78 | 18.61 | 8.04 | 8.99 | 18.17 | 23.47 | 22.99 | 25.99 | 55.91
CE25a, 16 Weeks Immersion @60C, then dried 60C/65hrs. | 0.26 | 1.27 | 0.99 | 3.52 | 1.89 | 2.88 | 5.21 | -8.36 | 3.86 | 5.53 | 2.31 | 0.64 | 2.26 | 1.3 | 10.01 | 13.28 | 11.64 | -25.14
% change in weight | PPS | PET | PTFE | PVDF | POM | Acetron GP | PBT | Nylon 12 | Nylon 6 | Nylon 6,6 | Nylon 11 | HDPE | F-HDPE | PP | PETG | F085 | F774 | Cork/Buna-N | PTU | PTU/Steel | Heat cured epoxy | RT cured epoxy | F764 | F701 | Batch 2 Reg. End | Batch 1 Reg. Panel 2 | Super UNL
Ref. Fuel C, 16 Weeks Immersion @60C | 0.12 | 0.13 | 0.45 | 1.03 | 1.73 | 2.08 | 2.02 | -3.53 | -0.54 | -1.59 | 4.71 | 7.45 | 7.67 | 18.88 | 12.02 | 0.77 | 6.67 | 51.5 | 6.26 | 0.89 | 12.68 | 16.81 | 6.94 | 11.78 | 5.52 | 3.65 | 2.94
Ref. Fuel C, 16 Weeks Immersion @60C, then dried 60C/65hrs. | 0.14 | 0.11 | 0.85 | 0.88 | 1.14 | 1.63 | 1.75 | -7.58 | -0.37 | -1.35 | 3.58 | 1.19 | 1.2 | 1.19 | 8.94 | 0.67 | 5.06 | -10.81 | -2.45 | -0.16 | 11.88 | 15.66 | 5.38 |  | 3.11 | 2.25
CE25a, 16 Weeks Immersion @60C | 0.19 | 0.88 | 0.58 | 2.16 | 2.91 | 3.1 | 4.66 | 3.83 | 5.57 | 6.82 | 14.33 | 6.83 | 7.37 | 15.57 | 15.9 | 17.27 | 20.1 | 100.35 | -13.14
CE25a, 16 Weeks Immersion @60C, then dried 60C/65hrs. | 0.17 | 0.77 | 0.36 | 1.52 | 1.13 | 1.36 | 3.33 | -10.78 | 2.39 | 3.67 | 1.66 | 0.74 | 1.15 | 0.52 | 6.86 | 9.89 | 9.25 | -16.03 | -37.07 | -4.05
Shore D or A Hardness, Points | PPS | PET | PTFE | PVDF | POM | Acetron GP | PBT | Nylon 12 | Nylon 6 | Nylon 6,6 | Nylon 11 | HDPE | F-HDPE | PP | PETG | F085 | F774 | Heat cured epoxy | RT cured epoxy | Cork/Buna-N (Shore A) | PTU | PTU/Steel | F764 | F701 | Batch 2 Reg. End | Batch 1 Reg. Panel 2 | Super UNL
Baseline | 84.3 | 82.1 | 59.6 | 77.9 | 83 | 80.5 | 79.6 | 68 | 76.5 | 77.9 | 72 | 68.7 | 67.7 | 72.9 | 76.8 | 86.8 | 87.2 | 83.3 | 81.9 | 74.3 | 58.6 | 61.4 | 87 | 87.5 | 83.27 | 84.82 | 83.17
Ref. Fuel C, 16 Weeks Immersion @60C | 85.78667 | 84.51333 | 58.78 | 78.39333 | 82.39333 | 80.09333 | 77.90667 | 68.72667 | 83.41333 | 84.76 | 70.85333 | 62.72 | 62.76 | 56.88667 | 62.23333 | 84.40667 | 81.66 | 78.96 | 73.88 | 68.86 | 56.90667 | 60.16 | 81.46 | 79.92 | 73.56 | 79.38 | 79.48
Ref. Fuel C, 16 Wks Immersion @60C, then dried 60C/65hrs. | 85.63333 | 83.89333 | 57.7 | 78.12667 | 80.73333 | 79.74667 | 78.18 | 71 | 81.84667 | 83.10667 | 72.52667 | 67.08 | 66.27333 | 72.18667 | 68.43333 | 86.08 | 82.66667 | 79.86667 | 72.71333 | 84.07333 | 66.57333 | 62.47333 | 83.18133 | 82.06 | 77.6 | 78.58 | 80.59333
Ref. Fuel C, 16 Wks In Vapor Phase, then dried 60C/65 hrs. | 86.62 | 84.99 | 58.62 | 78.66 | 82.47 | 81.04 | 80.4 | 70.54 | 82.43 | 83.72 | 69.71 | 67.52 | 65.19 | 72.65 | 79.13 | 87.65 | 86.07 | 81.97 | 81.47 | 82.37 | 59.41 | 53.48 | 85.44 | 85.23
CE25a, 16 Weeks Immersion @60C | 86.5 | 83.9 | 60.2 | 77.4 | 79.7 | 79.1 | 74.6 | 60.5 | 73.7 | 73.7 | 55.4 | 62.7 | 64 | 59.8 | 52.1 | 76.3 | 71.5 | 31 |  | 38.4 | 20.5 | 20 | 67 | 56.1
CE25a, 16 Wks Immersion @60C, then dried 60C/65hrs. | 85.7 | 83.2 | 56.5 | 76.8 | 81.1 | 79.1 | 76.3 | 71.4 | 75.9 | 76.4 | 69.2 | 67.5 | 66.4 | 71.4 | 69.3 | 81.6 | 81.5 | 70.5 |  | 80.2 | 70.3 | 64.9 |  | 80.5
CE25a, 16 Wks In Vapor Phase, then dried 60C/65 hrs. | 86 |  | 56.3 | 76.1 | 81.6 | 78.1 | 78 | 69.6 | 75.7 | 76.2 | 68.3 | 67.1 | 65.7 | 71.9 | 67 |  |  | 68.6 |  | 81.4 | 63.8 | 47.9
Shore D or A Hardness Change from Baseline, Points | PPS | PET | PTFE | PVDF | POM | Acetron GP | PBT | Nylon 12 | Nylon 6 | Nylon 6,6 | Nylon 11 | HDPE | F-HDPE | PP | PETG | F085 | F774 | Heat cured epoxy | RT cured epoxy | Cork/Buna-N (Shore A) | PTU | PTU/Steel | F764 | F701 | Batch 2 Reg. End | Batch 1 Reg. Panel 2 | Super UNL
Ref. Fuel C, 16 Weeks Immersion @60C | 1.486667 | 2.413333 | -0.82 | 0.4933333 | -0.6066667 | -0.4066667 | -1.693333 | 0.7266667 | 6.913333 | 6.86 | -1.146667 | -5.98 | -4.94 | -16.01333 | -14.56667 | -2.393333 | -5.54 | -4.34 | -8.02 | -5.44 | -1.693333 | -1.24 | -5.54 | -7.58 | -9.71 | -5.44 | -3.69
Ref. Fuel C, 16 Wks Immersion @60C, then dried 60C/65hrs. | 1.333333 | 1.793333 | -1.9 | 0.2266667 | -2.266667 | -0.7533333 | -1.42 | 3 | 5.346667 | 5.206667 | 0.5266667 | -1.62 | -1.426667 | -0.7133333 | -8.366667 | -0.72 | -4.533333 | -3.433333 | -9.186667 | 9.773333 | 7.973333 | 1.073333 | -3.818667 | -5.44 | -5.67 | -6.24 | -2.576667
Ref. Fuel C, 16 Wks In Vapor Phase, then dried 60C/65 hrs. | 2.32 | 2.89 | -0.98 | 0.76 | -0.53 | 0.54 | 0.8 | 2.54 | 5.93 | 5.82 | -2.29 | -1.18 | -2.51 | -0.25 | 2.33 | 0.85 | -1.13 | -1.33 | -0.43 | 8.07 | 0.81 | -7.92 | -1.56 | -2.27
CE25a, 16 Weeks Immersion @60C | 2.2 | 1.8 | 0.6 | -0.5 | -3.3 | -1.4 | -5 | -7.5 | -2.8 | -4.2 | -16.6 | -6 | -3.7 | -13.1 | -24.7 | -10.5 | -15.7 | -52.3 |  | -35.9 | -38.1 | -41.4 | -20 | -31.4
CE25a, 16 Weeks Immersion @60C, then dried 60C/65hrs. | 1.4 | 1.1 | -3.1 | -1.1 | -1.9 | -1.4 | -3.3 | 3.4 | -0.6 | -1.5 | -2.8 | -1.2 | -1.3 | -1.5 | -7.5 | -5.2 | -5.7 | -12.8 |  | 5.9 | 11.7 | 3.5 |  | -7
CE25a, 16 Weeks In Vapor Phase, then dried 60C/65 hrs. | 1.7 |  | -3.3 | -1.8 | -1.4 | -2.4 | -1.6 | 1.6 | -0.8 | -1.7 | -3.7 | -1.6 | -2 | -1 | -9.8 |  |  | -14.7 |  | 7.1 | 5.2 | -13.5

## Data
Plastic Material | PPS | PET | PTFE | PVDF | POM | Acetron GP | PBT | Nylon 12 | Nylon 6 | Nylon 6,6 | Nylon 11 | HDPE | F-HDPE | PP | PETG | F085 | F774 | Cork w/Buna-N (Shore A) | Heat cured epoxy | RT cured epoxy | PTU | PTU/Steel | F764 | F701 | Batch 2 Reg. End | Batch 1 Reg. Panel 2 | Super UNL R:6 11 180o Angle Batch 1 | Notes
Baseline Physical Props. @ RT (23C). | [16 empty] | Baseline Physical Props. @ RT (23C).
Hardness, Shore D, points, | 84.3 | 82.1 | 59.6 | 77.9 | 83 | 80.5 | 79.6 | 68 | 76.5 | 77.9 | 72 | 68.7 | 67.7 | 72.9 | 76.8 | 86.8 | 87.2 | 74.3 | 83.3 | 81.9 | 58.6 | 61.4 | 87 | 87.5 | 83.27 | 84.82 | 83.17 | Shore A: PTU - 94.4 (0.3); PTU/Steel - 95.3 (0.9)
Std. Deviation, Points (n=15)2 | 0.4 | 0.1 | 0.3 | 0.1 | 0.3 | 0.6 | 0.3 | 0.9 | 0.7 | 0.6 | 0.7 | 0.2 | 0.4 | 0.3 | 0.3 | 0.4 | 0.1 | 1.1 | 0.2 | 0.4 | 0.7 | 0.9 | 0.3 | 0.2 | 2.045075 | 1.405386 | 2.256866
Plastic | PPS | PET | PTFE | PVDF | POM | Acetron GP | PBT | Nylon 12 | Nylon 6 | Nylon 6,6 | Nylon 11 | HDPE | F-HDPE | PP | PETG | F085 | F774 | Cork w/Buna-N (Shore A) | Heat cured epoxy | RT cured epoxy | PTU | PTU/Steel | F764 | F701 |  |  |  | Notes
CE25a Physical Props. @ RT (22C) - Aged 16 weeks @ 60C (140F) in Constantly Flowing (0.8 ft./s) Fuel | [16 empty] | CE25a Physical Props. @ RT (22C) - Aged 16 weeks @ 60C (140F) in Constantly Flowing (0.8 ft./s) Fuel
% change in volume after immersion | 0.57 | 1.23 | 1.05 | 5.12 | 5.3 | 5.3 | 7.01 | 9.4 | 8.15 | 9.78 | 18.61 | 8.04 | 8.99 | 18.17 | 23.47 | 22.99 | 25.99 | 55.91 |  |  | -10.22
Std. Deviation, % (n=3) | 0.12 | 0.06 | 0.39 | 0.22 | 0.44 | 0.03 | 0.23 | 0.31 | 0.45 | 0.51 | 0.52 | 0.58 | 0.38 | 0.03 | 0.17 | 0.38 | 0.11 | 2.92 |  |  | 2.26
% change in volume after immersion & after drying at 60C/65 hrs. | 0.26 | 1.27 | 0.99 | 3.52 | 1.89 | 2.88 | 5.21 | -8.36 | 3.86 | 5.53 | 2.31 | 0.64 | 2.26 | 1.3 | 10.01 | 13.28 | 11.64 | -25.14
Std. Deviation, % (n=3) | 0.24 | 0.05 | 0.37 | 0.48 | 0.09 | 0.03 | 0.5 | 0.44 | 0.58 | 0.02 | 0.42 | 0.5 | 0.52 | 0.08 | 0.89 | 0.57 | 0.33 | 0.21
% change in weight after immersion | 0.19 | 0.88 | 0.58 | 2.16 | 2.91 | 3.1 | 4.66 | 3.83 | 5.57 | 6.82 | 14.33 | 6.83 | 7.37 | 15.57 | 15.9 | 17.27 | 20.1 | 100.35 |  |  | -13.14
Std. Deviation, % (n=3) | 0.03 | 0.01 | 0.11 | 0.01 | 0.02 | 0.01 | 0.07 | 0.02 | 0.01 | 0.02 | 0.1 | 0.04 | 0.17 | 0.03 | 0.01 | 0.01 | 0.03 | 2.09 |  |  | 0.15
% change in weight after immersion & after drying at 60C/65 hrs. | 0.17 | 0.77 | 0.36 | 1.52 | 1.13 | 1.36 | 3.33 | -10.78 | 2.39 | 3.67 | 1.66 | 0.74 | 1.15 | 0.52 | 6.86 | 9.89 | 9.25 | -16.03 |  |  | -37.07 | -4.05
Std. Deviation, % (n=3) | 0.03 | 0 | 0.08 | 0 | 0.01 | 0 | 0.07 | 0.05 | 0.02 | 0.02 | 0.09 | 0 | 0.2 | 0.02 | 0.02 | 0.07 | 0.12 | 0.04 |  |  | 0.28 | 0.04
Hardness, Shore D, points, after immersion | 86.5 | 83.9 | 60.2 | 77.4 | 79.7 | 79.1 | 74.6 | 60.5 | 73.7 | 73.7 | 55.4 | 62.7 | 64 | 59.8 | 52.1 | 76.3 | 71.5 | 38.4 | 31 |  | 20.5 | 20 | 67 | 56.1 |  |  |  | Shore A: PTU - 72.8 (3.0); PTU/Steel - 77.6 (1.5)
Std. Deviation, Points (n=15)2 | 0.3 | 0.4 | 0.8 | 0.4 | 2.2 | 0.4 | 0.8 | 2 | 0.8 | 2 | 2.2 | 0.8 | 0.3 | 0.7 | 0.7 | 0.3 | 1 | 3.3 | 1.3 |  | 1.4 | 0.8 | 0.8 | 0.8
(Points Change from Baseline) | 2.2 | 1.8 | 0.6 | -0.5 | -3.3 | -1.4 | -5 | -7.5 | -2.8 | -4.2 | -16.6 | -6 | -3.7 | -13.1 | -24.7 | -10.5 | -15.7 | -35.9 | -52.3 |  | -38.1 | -41.4 | -20 | -31.4
Hardness, Shore D, points; After Immersion & after drying at 60C/65 hrs. | 85.7 | 83.2 | 56.5 | 76.8 | 81.1 | 79.1 | 76.3 | 71.4 | 75.9 | 76.4 | 69.2 | 67.5 | 66.4 | 71.4 | 69.3 | 81.6 | 81.5 | 80.2 | 70.5 |  | 70.3 | 64.9 |  | 80.5 |  |  |  | Shore A: PTU - 92.5 (3.4); PTU/Steel - 87.9 (3.6)
Std. Deviation, Points (n=15)2 | 0.3 | 0.7 | 0.4 | 0.2 | 0.3 | 0.3 | 0.9 | 0.2 | 1.3 | 0.4 | 0.2 | 0.2 | 0.4 | 0.6 | 0.7 | 0.5 | 0.8 | 2.1 | 3.3 |  | 1.2 | 1.3 |  | 0.9
(Points Change from Baseline) | 1.4 | 1.1 | -3.1 | -1.1 | -1.9 | -1.4 | -3.3 | 3.4 | -0.6 | -1.5 | -2.8 | -1.2 | -1.3 | -1.5 | -7.5 | -5.2 | -5.7 | 5.9 | -12.8 |  | 11.7 | 3.5 |  | -7
Hardness, Shore D, points; In Vapor Phase & after drying at 60C/65 hrs. | 86 |  | 56.3 | 76.1 | 81.6 | 78.1 | 78 | 69.6 | 75.7 | 76.2 | 68.3 | 67.1 | 65.7 | 71.9 | 67 |  |  | 81.4 | 68.6 |  | 63.8 | 47.9 | [5 empty] | Shore A: PTU - 91.4 (3.2); PTU/Steel - 93.4 (3.9)
Std. Deviation, Points (n=10)2 | 0.1 |  | 0.3 | 0.3 | 0.2 | 0.6 | 0.9 | 1.3 | 1.2 | 0.1 | 1.3 | 0.5 | 0.2 | 0.8 | 1 |  |  | 1.9 | 2.8 |  | 6 | 2.9
(Points Change from Baseline) | 1.7 |  | -3.3 | -1.8 | -1.4 | -2.4 | -1.6 | 1.6 | -0.8 | -1.7 | -3.7 | -1.6 | -2 | -1 | -9.8 |  |  | 7.1 | -14.7 |  | 5.2 | -13.5
Plastic | PPS | PET | PTFE | PVDF | POM | Acetron GP | PBT | Nylon 12 | Nylon 6 | Nylon 6,6 | Nylon 11 | HDPE | F-HDPE | PP | PETG | F085 | F774 | Cork w/Buna-N (Shore A) | Heat cured epoxy | RT cured epoxy | PTU | PTU/Steel | F764 | F701 | Batch 2 Reg. End | Batch 1 Reg. Panel 2 | Super UNL R:6 11 180o Angle Batch 1 | Notes
Ref. Fuel C Physical Props. @ RT (22C) - Aged 16 weeks @ 60C (140F) in Constantly Flowing (0.8 ft./s) Fuel | [16 empty] | Ref. Fuel C Physical Props. @ RT (22C) - Aged 16 weeks @ 60C (140F) in Constantly Flowing (0.8 ft./s) Fuel
% change in volume after immersion | -0.03 | -0.27 | 0.76 | 1.64 | 2.98 | 3.02 | 2.9 | -0.64 | -0.4 | -1.32 | 5.18 | 8.72 | 8.83 | 21.37 | 16.25 | 1.57 | 7.27 | 13.16 | 17.48 | 20.16 | 3.94 |  | 9.28 | 15.39 | 6.16 | 2.47
Std. Deviation, % (n=3) | 0.4 | 0.07 | 0.1 | 0.27 | 0.37 | 0.16 | 0.09 | 0.19 | 0.34 | 0.48 | 0.31 | 0.28 | 0.1 | 0.3 | 0.52 | 0.68 | 0.74 | 1.07 | 0.2 | 0.55 | 0.72 |  | 0.18 |  | 0.56 | 2.1
% change in volume after immersion & after drying at 60C/65 hrs. | -0.34 | -0.25 | 0.62 | 1.23 | 2.07 | 2.61 | 2.5 | -5.58 | -0.52 | -1.07 | 3.9 | 1.23 | 1.9 | 1.35 | 11.99 | 1 | 5.15 | -12.33 | 16.21 | 19.15 | -6.13 |  | 7.04 |  | 3 | 1.77
Std. Deviation, % (n=3) | 0.1 | 0.1 | 0.07 | 0.14 | 0.27 | 0.17 | 0.45 | 0.2 | 0.1 | 0.03 | 0.18 | 0.24 | 0.11 | 0.34 | 0.08 | 0.56 | 0.84 | 0.23 | 0.24 | 0.16 | 1.21 |  | 0.38 |  | 2.9 | 3.18
% change in weight after immersion | 0.12 | 0.13 | 0.45 | 1.03 | 1.73 | 2.08 | 2.02 | -3.53 | -0.54 | -1.59 | 4.71 | 7.45 | 7.67 | 18.88 | 12.02 | 0.77 | 6.67 | 51.5 | 12.68 | 16.81 | 6.26 | 0.89 | 6.94 | 11.78 | 5.52 | 3.65 | 2.94
Std. Deviation, % (n=3) | 0.03 | 0.21 | 0.01 | 0 | 0.1 | 0.01 | 0.03 | 0.03 | 0.04 | 0.02 | 0.06 | 0.11 | 0.17 | 0.2 | 0.02 | 0.26 | 0.24 | 0.61 | 0.2 | 0.03 | 0.19 | 0.1 | 0.02 |  | 0.03 | 0.07 | 0.21
% change in weight after immersion & after drying at 60C/65 hrs. | 0.14 | 0.11 | 0.85 | 0.88 | 1.14 | 1.63 | 1.75 | -7.58 | -0.37 | -1.35 | 3.58 | 1.19 | 1.2 | 1.19 | 8.94 | 0.67 | 5.06 | -10.81 | 11.88 | 15.66 | -2.45 | -0.16 | 5.38 |  | 3.11 | 2.25
Std. Deviation, % (n=3) | 0.08 | 0.06 | 0.37 | 0 | 0.12 | 0 | 0.01 | 0.09 | 0.01 | 0.05 | 0.06 | 0.36 | 0.05 | 0.61 | 0.02 | 0.21 | 0.1 | 0.2 | 0.26 | 0.13 | 0.26 | 0.09 | 0.06 |  | 1.73 | 0.03
Hardness, Shore D, points, after immersion | 85.78667 | 84.51333 | 58.78 | 78.39333 | 82.39333 | 80.09333 | 77.90667 | 68.72667 | 83.41333 | 84.76 | 70.85333 | 62.72 | 62.76 | 56.88667 | 62.23333 | 84.40667 | 81.66 | 68.86 | 78.96 | 73.88 | 56.90667 | 60.16 | 81.46 | 79.92 | 73.56 | 79.38 | 79.48 | PTU Shore A: 93.8 (1.7); PTU/Steel 94.9 (1.2)
Std. Deviation, Points (n=15)2 | 1.165496 | 0.5717975 | 0.7203174 | 0.2282438 | 0.6227435 | 0.2374467 | 0.6284524 | 0.3575046 | 0.3398879 | 0.6832695 | 0.285023 | 0.6292853 | 0.3718679 | 0.5040786 | 1.218117 | 0.3172801 | 0.6684737 | 1.910796 | 0.3775863 | 0.8019619 | 2.836866 | 1.730731 | 0.8270429 | 1.05704 | 1.941575 | 1.745279 | 3.765103
(Points Change from Baseline) | 1.486667 | 2.413333 | -0.82 | 0.4933333 | -0.6066667 | -0.4066667 | -1.693333 | 0.7266667 | 6.913333 | 6.86 | -1.146667 | -5.98 | -4.94 | -16.01333 | -14.56667 | -2.393333 | -5.54 | -5.44 | -4.34 | -8.02 | -1.693333 | -1.24 | -5.54 | -7.58 | -9.71 | -5.44 | -3.69
Hardness, Shore D, points; After Immersion & after drying at 60C/65 hrs. | 85.63333 | 83.89333 | 57.7 | 78.12667 | 80.73333 | 79.74667 | 78.18 | 71 | 81.84667 | 83.10667 | 72.52667 | 67.08 | 66.27333 | 72.18667 | 68.43333 | 86.08 | 82.66667 | 84.07333 | 79.86667 | 72.71333 | 66.57333 | 62.47333 | 83.18133 | 82.06 | 77.6 | 78.58 | 80.59333 | PTU (shore A); 94.8 (1.0); PTU/Steel 93.6 (1.5)
Std. Deviation, Points (n=15)2 | 0.08997354 | 0.1032796 | 0.2878492 | 0.2218966 | 0.3638419 | 0.2099887 | 0.2042408 | 0.2360387 | 0.2325838 | 0.2737743 | 0.3788454 | 0.2858571 | 0.2282438 | 0.4138092 | 0.3015831 | 0.1859339 | 0.8112307 | 1.925196 | 0.5340769 | 0.7079817 | 1.525248 | 1.930754 | 0.4682165 | 0.4087923 | 2.695764 | 2.286669 | 2.999635
(Points Change from Baseline) | 1.333333 | 1.793333 | -1.9 | 0.2266667 | -2.266667 | -0.7533333 | -1.42 | 3 | 5.346667 | 5.206667 | 0.5266667 | -1.62 | -1.426667 | -0.7133333 | -8.366667 | -0.72 | -4.533333 | 9.773333 | -3.433333 | -9.186667 | 7.973333 | 1.073333 | -3.818667 | -5.44 | -5.67 | -6.24 | -2.576667
Hardness, Shore D, points; In Vapor Phase & after drying at 60C/65 hrs. | 86.62 | 84.99 | 58.62 | 78.66 | 82.47 | 81.04 | 80.4 | 70.54 | 82.43 | 83.72 | 69.71 | 67.52 | 65.19 | 72.65 | 79.13 | 87.65 | 86.07 | 82.37 | 81.97 | 81.47 | 59.41 | 53.48 | 85.44 | 85.23 |  |  |  | PTU (shore A); 96.1 (0.5); PTU/Steel 95.6 (0.9)
Std. Deviation, Points (n=10)2 | 0.656252 | 0.718718 | 0.6828047 | 1.07207 | 0.3802046 | 0.9935347 | 1.00111 | 1.07414 | 0.7056124 | 0.8482662 | 0.7475144 | 0.814862 | 0.4121758 | 0.8017342 | 0.6896859 | 0.5190804 | 0.7789594 | 1.422088 | 0.4110961 | 0.424395 | 1.496997 | 2.327039 | 0.8809086 | 0.4854551
(Points Change from Baseline) | 2.32 | 2.89 | -0.98 | 0.76 | -0.53 | 0.54 | 0.8 | 2.54 | 5.93 | 5.82 | -2.29 | -1.18 | -2.51 | -0.25 | 2.33 | 0.85 | -1.13 | 8.07 | -1.33 | -0.43 | 0.81 | -7.92 | -1.56 | -2.27
CE50a Physical Props. @ RT (22C) - Aged 16 weeks @ 60C (140F) in Constantly Flowing (0.8 ft./s) Fuel (UST samples 12 weeks) | [16 empty] | CE50a Physical Props. @ RT (22C) - Aged 16 weeks @ 60C (140F) in Constantly Flowing (0.8 ft./s) Fuel (UST samples 12 weeks)
Plastic | PPS | PET | PTFE | PVDF | POM | Acetron GP | PBT | Nylon 12 | Nylon 6 | Nylon 6,6 | Nylon 11 | HDPE | F-HDPE | PP | PETG | F085 | F774 | Cork w/Buna-N (Shore A) | Heat cured epoxy | RT cured epoxy | PTU | PTU/Steel | F764 | F701 | UST - Batch 2 Reg. End | UST - Batch 1 Reg. Panel 2 | UST - Super UNL R:6 11 180o Angle Batch 1 | Notes
% change in volume after immersion | 0.55 | 1.5 | 0.5 | 4.25 | 4.81 | 5.18 | 6.19 | 10.12 | 7.87 | 10.93 | 18.6 | 6.81 | 7.15 | 13.7 | 18.91 | 22.56 | 24.44 | 47.23 |  | 43.66 | -10.52 |  |  |  | 15.84 | 16.31
Std. Deviation, % (n=3) | 0.43 | 0.46 | 0.09 | 0.07 | 0.27 | 0.02 | 0.39 | 0.22 | 0.44 | 0.19 | 0.29 | 0.18 | 0.27 | 0.08 | 0.29 | 0.67 | 0.44 | 1.96 |  |  | 2.42 |  |  |  | 0.94 | 0.74
% change in volume after immersion & after drying at 60C/65 hrs. | 0.33 | 0.97 | 1.14 | 3.32 | 2.66 | 3.27 | 4.88 | -7.01 | 4.49 | 6.99 | 4.01 | 1.57 | 2.87 | 2.12 | 10.64 | 14.79 | 13.79 | -28.06 | [6 empty] | 6.61 | 7.82
Std. Deviation, % (n=3) | 0.55 | 0 | 0.54 | 0.49 | 0.48 | 0.06 | 0.48 | 0.34 | 0.25 | 0.61 | 0.17 | 0.06 | 0.4 | 0.15 | 0.21 | 0.89 | 0.35 | 0.52 | [6 empty] | 0.4 | 1.06
% change in weight after immersion | 0.17 | 0.74 | 0.68 | 2 | 2.74 | 2.93 | 4.33 | 4.11 | 5.1 | 7.85 | 15.2 | 5.71 | 6.03 | 11.63 | 13.11 | 16.66 | 18.49 | 86.6 |  | 33.81 | -12.91 | -0.71 |  |  | 8.39 | 9.44 | 12.57
Std. Deviation, % (n=3) | 0.01 | 0 | 0.13 | 0.01 | 0.03 | 0 | 0.06 | 0.02 | 0.01 | 0.01 | 0.01 | 0.11 | 0.02 | 0.03 | 0 | 0.01 | 0.01 | 1.82 |  |  | 0.49 | 0.04 |  |  | 0.22 | 0.22 | 0.57
% change in weight after immersion & after drying at 60C/65 hrs. | 0.12 | 0.62 | 0.32 | 1.55 | 1.31 | 1.6 | 3.46 | -9.81 | 2.08 | 4.63 | 2.92 | 1.1 | 2.55 | 1.3 | 7.42 | 10.8 | 10.34 | -17.62 |  |  | -38.71 | -4.36 |  |  | 0.19 | 1.09
Std. Deviation, % (n=3) | 0.01 | 0 | 0.02 | 0 | 0.03 | 0.01 | 0.06 | 0.18 | 0.01 | 0.01 | 0.01 | 0.01 | 0.55 | 0.14 | 0 | 0.07 | 0.18 | 0.21 |  |  | 0.65 | 0.11 |  |  | 0.1 | 0.3
Hardness, Shore D, points, after immersion | 86.26 | 82.52 | 58.84 | 77.51 | 80.32 | 78.43 | 73.96 | 59.95 | 72.33 | 73.94 | 57.34 | 63.77 | 63.87 | 62.84 | 56.34 | 75.25 | 71.25 | 35.12 |  |  | 16.93333 | 17.16 |  |  | 66.8 | 67.49
Std. Deviation, Points (n=10)2 | 0.1712698 | 0.4341019 | 0.5872724 | 0.2558211 | 0.2394438 | 0.3368151 | 0.6186006 | 1.607794 | 0.5657836 | 0.2988868 | 0.5103376 | 0.3267687 | 0.3560587 | 0.8085653 | 0.9651713 | 0.5797509 | 0.6293736 | 1.946963 |  |  | 0.8524475 | 0.4774935 |  |  | 1.752459 | 0.9870832
(Points Change from Baseline) | 1.96 | 0.42 | -0.76 | -0.39 | -2.68 | -2.07 | -5.64 | -8.05 | -4.17 | -3.96 | -14.66 | -4.93 | -3.83 | -10.06 | -20.46 | -11.55 | -15.95 | -39.18 |  |  | -41.66667 | -44.24 |  |  | -16.47 | -17.33
Hardness, Shore D, points; After Immersion & after drying at 60C/65 hrs. | 84.98 | 83.42 | 58.12222 | 77.46 | 81.57 | 80.17 | 76.13 | 69.56 | 74.38 | 76.16 | 67.62 | 67.69 | 63.92 | 72.6 | 67.92 | 80.85 | 79.96 | 80.02 |  |  |  | 46.05 |  |  | 79.28 | 81.63
Std. Deviation, Points (n=10)2 | 0.3155243 | 0.3190263 | 0.4176655 | 1.273839 | 0.312872 | 0.3433495 | 0.4547282 | 0.2988868 | 0.5452828 | 0.2366432 | 0.3425395 | 0.360401 | 0.8586812 | 0.2666667 | 0.551362 | 0.2838231 | 0.3134042 | 1.875456 |  |  |  | 3.172538 |  |  | 2.219009 | 1.983291
(Points Change from Baseline) | 0.68 | 1.32 | -1.477778 | -0.44 | -1.43 | -0.33 | -3.47 | 1.56 | -2.12 | -1.74 | -4.38 | -1.01 | -3.78 | -0.3 | -8.88 | -5.95 | -7.24 | 5.72 |  |  |  | -15.35 |  |  | -3.99 | -3.19
Hardness, Shore D, points; In Vapor Phase & after drying at 60C/65 hrs. | 86.13 | 83.87 | 57.9 | 76.96 | 79.32 | 79.35 | 76.75 | 69.79 | 74.26 | 74.07 | 67.31 | 65.12 | 67.24 | 73.04 | 67.97 | 79.34 | 81.33 | 78.53 |  |  |  | 39.21 |  | 78.21
Std. Deviation, Points (n=10)2 | 0.1418136 | 0.105935 | 0.760117 | 0.6850791 | 3.635259 | 0.3205897 | 0.6204837 | 0.2078995 | 0.3747592 | 0.3267687 | 0.3034981 | 0.2043961 | 0.2951459 | 0.7229569 | 0.6566751 | 0.4005552 | 0.3713339 | 1.870264 |  |  |  | 7.519079 |  | 0.2884826
(Points Change from Baseline) | 1.83 | 1.77 | -1.7 | -0.94 | -3.68 | -1.15 | -2.85 | 1.79 | -2.24 | -3.83 | -4.69 | -3.58 | -0.46 | 0.14 | -8.83 | -7.46 | -5.87 | 4.23 |  |  |  | -22.19 |  | -9.29
CE85a Physical Props. @ RT (22C) - Aged 16 weeks @ 60C (140F) in Constantly Flowing (0.8 ft./s) Fuel (UST samples 12 weeks) | [16 empty] | CE85a Physical Props. @ RT (22C) - Aged 16 weeks @ 60C (140F) in Constantly Flowing (0.8 ft./s) Fuel (UST samples 12 weeks)
Plastic | PPS | PET | PTFE | PVDF | POM | Acetron GP | PBT | Nylon 12 | Nylon 6 | Nylon 6,6 | Nylon 11 | HDPE | F-HDPE | PP | PETG | F085 | F774 | Cork w/Buna-N (Shore A) | Heat cured epoxy | RT cured epoxy | PTU | PTU/Steel | F764 | F701 | UST - Batch 2 Reg. End | UST - Batch 1 Reg. Panel 2 | UST - Super UNL R:6 11 180o Angle Batch 1 | Notes
% change in volume after immersion | -0.06 | 0.52 | 0.21 | 3.3 | 3.97 | 3.92 | 5.05 | 8.15 | 8.94 | 12.09 | 17.57 | 2.74 | 2.74 | 5.22 | 11.08 | 19.47 | 18.24 | 22.14 | 30.7 | 31.26 | -23.19 |  | 17.99 | 19.67 | 11.9 | 9.21 | 11.04
Std. Deviation, % (n=3) | 0.41 | 0.11 | 0.1 | 0.54 | 0.5 | 0.09 | 0.37 | 0.29 | 0.06 | 0.42 | 0.38 | 0.22 | 0.09 | 0.2 | 0.65 | 0.32 | 0.25 | 1.14 |  | 0.34 | 1.92 |  | 0.82 | 0.67 | 0.61 | 2.51 | 1.84
% change in volume after immersion & after drying at 60C/65 hrs. | 0.18 | 0.9 | 0.51 | 2.56 | 2.01 | 2.81 | 3.92 | -8.11 | 4.27 | 6.66 | 3.81 | 1.36 | 1.59 | 1.86 | 8.33 | 13.25 | 10.92 | -26.1 |  | 18.16 |  |  | 8.69 | 12.41 | 6.66 | 6.03
Std. Deviation, % (n=3) | 0.16 | 0.03 | 0.22 | 0.72 | 0.62 | 0.17 | 0.51 | 0.38 | 0.27 | 0.27 | 0.17 | 0.04 | 0.24 | 0.02 | 0.37 | 0.17 | 0.5 | 0.98 |  | 0.08 |  |  | 0.36 | 0.29 | 1.19 | 0.4
% change in weight after immersion | 0.11 | 0.47 | 0.42 | 1.55 | 2.36 | 2.48 | 3.2 | 2.47 | 5.5 | 8.4 | 14.34 | 2.5 | 2.65 | 4.45 | 8.15 | 14.06 | 14.3 | 57.33 | 24.25 | 25.24 | -21.79 | -1.73 | 11.69 | 14.16 | 5.7 | 6.52 | 7.65
Std. Deviation, % (n=3) | 0 | 0.01 | 0.04 | 0.01 | 0.01 | 0 | 0.02 | 0.03 | 0.01 | 0.02 | 0.09 | 0.01 | 0.08 | 0.03 | 0.01 | 0.09 | 0.07 | 1.06 |  | 0.02 | 0.32 | 0.16 | 0.12 | 0.04 | 0.08 | 0.09 | 0.56
% change in weight after immersion & after drying at 60C/65 hrs. | 0.09 | 0.4 | 0.22 | 1.18 | 1.07 | 1.29 | 2.6 | -10.73 | 1.73 | 4.35 | 2.89 | 0.89 | 1.09 | 1.08 | 6.45 | 8.92 | 8.28 | -17.95 |  | 14.09 | -42.55 | -4.8 | 5.18 | 8.68 | 1.36 | 1.97
Std. Deviation, % (n=3) | 0.01 | 0.03 | 0.01 | 0.01 | 0.03 | 0.01 | 0 | 0.04 | 0.02 | 0.02 | 0.15 | 0.13 | 0.08 | 0.02 | 0 | 0.36 | 0.22 | 0.14 |  | 0.01 | 0.41 | 0.33 | 0.44 | 0.17 | 0.21 | 0.14
Hardness, Shore D, points, after immersion | 86.2 | 83.57 | 58.94 | 76.28 | 81.25 | 76.85 | 75.42 | 60.84 | 71.26 | 72.97 | 57.31 | 66.37 | 66.09 | 68.78 | 67.92 | 76.63 | 75.3 | 45.13 | 35.05 | 33.49 | 25.31 | 20.78 | 73.09 | 71.41 | 74.37 | 74.09 | 49.28
Std. Deviation, Points (n=10)2 | 0.1333333 | 0.4945256 | 1.322624 | 0.6268085 | 0.4719934 | 0.4790036 | 0.5287301 | 1.383394 | 0.8783824 | 0.3529243 | 0.3665151 | 0.5598611 | 0.33483 | 0.2529822 | 1.21271 | 0.6307843 | 0.4082483 | 2.079022 | 1.381826 | 2.054507 | 1.045041 | 1.018496 | 0.6279597 | 0.317805 | 1.243695 | 1.059822 | 5.177902
(Points Change from Baseline) | 1.9 | 1.47 | -0.66 | -1.62 | -1.75 | -3.65 | -4.18 | -7.16 | -5.24 | -4.93 | -14.69 | -2.33 | -1.61 | -4.12 | -8.88 | -10.17 | -11.9 | -29.17 | -48.25 | -48.41 | -33.29 | -40.62 | -13.91 | -16.09 | -8.9 | -10.73 | -33.89
Hardness, Shore D, points; After Immersion & after drying at 60C/65 hrs. | 85.78 | 83.66 | 59.17 | 77.72 | 81.84 | 79.38 | 76.2 | 69.8 | 74.06 | 75.89 | 67.1 | 66.77 | 67.36 | 73.34 | 71.54 | 81.17 | 82.44 | 79.6 |  | 68.07 |  | 53.44 | 81.45 | 80.46 | 76.8 | 80.52
Std. Deviation, Points (n=10)2 | 0.2043961 | 0.1897367 | 0.3560587 | 0.6828047 | 0.2716207 | 0.332666 | 1.140175 | 0.3496029 | 1.034086 | 0.3695342 | 0.4921608 | 0.1251666 | 0.1264911 | 0.4247875 | 0.3470511 | 0.2540779 | 0.3687818 | 1.37032 |  | 0.3591657 |  | 2.051124 | 0.5190804 | 0.1837873 | 2.355136 | 1.071655
(Points Change from Baseline) | 1.48 | 1.56 | -0.43 | -0.18 | -1.16 | -1.12 | -3.4 | 1.8 | -2.44 | -2.01 | -4.9 | -1.93 | -0.34 | 0.44 | -5.26 | -5.63 | -4.76 | 5.3 |  | -13.83 |  | -7.96 | -5.55 | -7.04 | -6.47 | -4.3
Hardness, Shore D, points; In Vapor Phase & after drying at 60C/65 hrs. | 86.41 | 83.89 | 58.12 | 77.19 | 82.15 | 80.6 | 76.84 | 70.2 | 73.43 | 73.42 | 67.61 | 65.79 | 66.84 | 73.25 | 70.7 | 81.18 | 81.25 | 77.17 |  |  |  | 49.63 | 80.88 | 79.12
Std. Deviation, Points (n=10)2 | 0.2024846 | 0.1523884 | 0.4077036 | 0.7823753 | 0.1433721 | 0.0942809 | 0.195505 | 0.1563472 | 0.2540779 | 0.6646637 | 0.4605552 | 0.1911951 | 0.7042727 | 0.3597839 | 0.2494438 | 0.7036413 | 0.5421152 | 2.137002 |  |  |  | 1.728872 | 0.5613476 | 0.5028806
(Points Change from Baseline) | 2.11 | 1.79 | -1.48 | -0.71 | -0.85 | 0.1 | -2.76 | 2.2 | -3.07 | -4.48 | -4.39 | -2.91 | -0.86 | 0.35 | -6.1 | -5.62 | -5.95 | 2.87 |  |  |  | -11.77 | -6.12 | -8.38

## Hardness
| Shore D or Shore A hardness values on Immersed CE25a samples (16 weeks at 60C); tested at 22C | [11 empty] | Shore D or Shore A hardness values on Immersed CE25a samples (16 weeks at 60C); tested at 22C
| HDPE | Delrin 150 | PTFE | Acetron GP | PVDF | PP | Nylon 6,6 | Nylon 12 | Nylon 11 | Heat cured epoxy | RT cured epoxy | Cork w/ Buna-N (Shore A) | PTU (shore A) | PTU (shore D) | PTU/Steel (shore A) | PTU/Steel (shore D) | F085 | F764 | F774 | F701 | PET | PBT | PPS | Nylon 6 | PETG | Fluorinated HDPE
| 63.4 | 78.5 | 60.4 | 79.4 | 77.2 | 59.3 | 70.9 | 57 | 53.3 | 29.1 | NA | 28.8 | 70.2 | 18.5 | 77.1 | 19.1 | 75.9 | 67.2 | 70.5 | 55.7 | 84.4 | 75.4 | 86.8 | 75 | 52.5 | 64.2
| 63.4 | 80.1 | 61 | 79.8 | 77.5 | 58.4 | 72.7 | 58 | 53.9 | 31.9 | NA | 38.9 | 71.8 | 19.2 | 78.6 | 19.5 | 76.4 | 67.1 | 70.9 | 57.1 | 84.7 | 75.5 | 87 | 74.2 | 52.6 | 63.8
| 63.4 | 81.9 | 59.9 | 79.3 | 77.8 | 60.3 | 71.8 | 57.7 | 53.7 | 31.5 | NA | 36.7 | 72.6 | 19.8 | 75.8 | 18.8 | 75.8 | 67.9 | 70.6 | 56.4 | 83.8 | 74.5 | 86.4 | 73.4 | 52.5 | 63.9
| 63.1 | 81.9 | 61.6 | 79.5 | 77.4 | 58.4 | 75.2 | 59.5 | 54.1 | 30.8 | NA | 37.2 | 69.2 | 18.7 | 78.1 | 20.7 | 76.4 | 65.1 | 70.7 | 57.1 | 83.7 | 73.6 | 86.5 | 73.3 | 51.7 | 64.1
| 63 | 79.5 | 59.3 | 79 | 77.5 | 59.8 | 70.9 | 57.2 | 53.2 | 29.7 | NA | 36.2 | 75 | 19.8 | 73.2 | 19.7 | 76.7 | 68.1 | 72.5 | 56.3 | 84.1 | 74.2 | 86.7 | 73.6 | 52.5 | 64.2
| 63.3 | 82.3 | 59.8 | 79.1 | 77.5 | 59.9 | 74.7 | 62.1 | 53.9 | 29.4 | NA | 39 | 69.7 | 19.2 | 78.5 | 19.5 | 76.4 | 67.1 | 70.2 | 56.9 | 83.8 | 74.7 | 86.8 | 72.9 | 51.7 | 64.3
| 63.1 | 80.8 | 59.9 | 79.4 | 77.6 | 60.6 | 70.6 | 61.7 | 54.2 | 31.5 | NA | 38.9 | 76 | 20.2 | 78.9 | 19.7 | 76.5 | 66.8 | 72.2 | 55.9 | 83.8 | 75.9 | 86.5 | 75 | 52.6 | 64
| 63.2 | 80.8 | 60.4 | 79.1 | 77.5 | 59.8 | 75.6 | 62.2 | 54.7 | 31.6 | NA | 42.9 | 68.9 | 20.8 | 78.7 | 20 | 75.9 | 66.7 | 72.1 | 56.5 | 84.4 | 75.9 | 86.8 | 74.6 | 52.6 | 64.2
| 63.4 | 80.1 | 58.6 | 79.4 | 78.1 | 60.3 | 71.7 | 61.9 | 53.7 | 30.7 | NA | 39.5 | 70.2 | 21.6 | 77.3 | 19.7 | 76.1 | 67.5 | 71.3 | 55.5 | 83.3 | 73.8 | 86.5 | 73.3 | 51.7 | 64.1
| 63.4 | 82.2 | 60.3 | 79.3 | 77.2 | 59.8 | 75.5 | 62 | 55.2 | 31.2 | NA | 42.1 | 71.1 | 20 | 79.1 | 19.8 | 76.1 | 66.6 | 72.4 | 55.7 | 83.5 | 73.5 | 86.3 | 73.8 | 51.4 | 64.1
| 62 | 77.4 | 61.6 | 78.8 | 77.8 | 60 | 74.8 | 61 | 58.2 | 32.1 | NA | 41.6 | 76.9 | 22.5 | 78.2 | 19.1 | 76.9 |  | 72.6 | 55.3 | 84.2 | 74.8 | 86.3 | 74.6 | 51.8 | 64.5
| 61.6 | 79.7 | 60.1 | 79 | 77.4 | 60.5 | 75.1 | 61.7 | 58.8 | 31.5 | NA | 38.6 | 73.1 | 21.8 | 78.6 | 20.8 | 76.4 |  | 72.9 | 56.8 | 83.6 | 74 | 86.3 | 73.4 | 52.4 | 63.6
| 61.6 | 79 | 60.8 | 79.1 | 76.8 | 60 | 75.1 | 61.6 | 58 | 32 | NA | 38.8 | 77.3 | 21.9 | 78.4 | 21.2 | 76.2 |  | 72.4 | 54.5 | 83.6 | 73.9 | 86.4 | 72.4 | 50.2 | 63.5
| 61.5 | 76 | 59.9 | 78.4 | 77 | 59.5 | 75.5 | 62.3 | 58.5 | 33.9 | NA | 38.1 | 73.6 | 22.2 | 76.5 | 21.4 | 76.1 |  | 70.4 | 56.1 | 83.7 | 74.3 | 86.2 | 72.6 | 52.6 | 63.5
| 61.4 | 75 | 59.6 | 78 | 76.7 | 59.8 | 75.2 | 62.1 | 58.2 | 28.8 | NA | 39 | 77.1 | 22 | 77.2 | 20.9 | 76 |  | 70.8 | 55.2 | 83.6 | 75.1 | 86.1 | 73.1 | 52.4 | 63.4
Average | 62.72 | 79.68 | 60.21333 | 79.10667 | 77.4 | 59.76 | 73.68667 | 60.53333 | 55.44 | 31.04667 | #DIV/0! | 38.42 | 72.84667 | 20.54667 | 77.61333 | 19.99333 | 76.25333 | 67.01 | 71.5 | 56.06667 | 83.88 | 74.60667 | 86.50667 | 73.68 | 52.08 | 63.96
Std. dev. | 0.8239279 | 2.211399 | 0.8096442 | 0.4479583 | 0.3760699 | 0.6522489 | 1.975155 | 2.035635 | 2.183968 | 1.346353 | #DIV/0! | 3.253833 | 3.006628 | 1.3627 | 1.547286 | 0.8110546 | 0.3113718 | 0.8319322 | 0.9591663 | 0.7622023 | 0.3931557 | 0.8057531 | 0.2604026 | 0.8308343 | 0.6720969 | 0.3312315
Shore D or Shore A hardness values on Immersed (16 weeks at 60C) and dried out (65 hrs. at 60C) CE25a samples; tested at 22C | [12 empty] | Shore D or Shore A hardness values on Immersed (16 weeks at 60C) and dried out (65 hrs. at 60C) CE25a samples; tested at 22C
| HDPE | Delrin 150 | PTFE | Acetron GP | PVDF | PP | Nylon 6,6 | Nylon 12 | Nylon 11 | Heat cured epoxy | RT cured epoxy | Cork w/ Buna-N (Shore A) | PTU (shore D) | PTU (shore A) | PTU/Steel (shore D) | PTU/Steel (shore A) | F085 | F764 | F774 | F701 | PET | PBT | PPS | Nylon 6 | PETG | Fluorinated HDPE
| 67.4 | 80.5 | 56.9 | 79.5 | 77.2 | 70.1 | 76.2 | 71.4 | 69.2 | 69.4 |  | 79.8 | 72.6 | 88.5 | 65.4 | 83.8 | 80.8 |  | 81.8 | 81 | 84.3 | 77.6 | 85.4 | 78 | 70.6 | 66.8
| 67.9 | 80.9 | 56.7 | 79.3 | 76.8 | 71.2 | 76.6 | 71.3 | 69.2 | 69.1 |  | 82.2 | 71 | 92.3 | 65.8 | 84.6 | 81.4 |  | 82.1 | 81.1 | 83.9 | 77.2 | 85.5 | 77.4 | 69.7 | 66.5
| 67.5 | 81.2 | 56.6 | 79 | 76.9 | 71.7 | 76.7 | 71.3 | 69.4 | 75.1 |  | 82 | 70.8 | 93.6 | 62.9 | 84.3 | 81.4 |  | 81.2 | 81.5 | 83.3 | 76.1 | 85.4 | 75.7 | 69.5 | 66.7
| 67.7 | 81.1 | 56.5 | 79 | 76.7 | 72 | 76.5 | 71.1 | 69.1 | 67.4 |  | 81 | 70.4 | 96.5 | 65.1 | 86.6 | 81.5 |  | 81.2 | 81.3 | 82.6 | 75.9 | 85.3 | 74.7 | 69 | 67.1
| 67.3 | 81.3 | 56.2 | 79.3 | 76.5 | 71.7 | 77.3 | 71.2 | 69.2 | 67.1 |  | 82.4 | 70.5 | 96.4 | 62.7 | 86.7 | 82.5 |  | 82.2 | 81.1 | 82.3 | 75.5 | 85.5 | 74.6 | 68.9 | 66.4
| 67.5 | 81.1 | 56.6 | 79.1 | 77.1 | 71.3 | 75.8 | 71.7 | 69.4 | 70.6 |  | 76.8 | 69.5 | 92.6 | 65.4 | 86 | 81.7 |  | 82.7 | 80.3 | 84.2 | 77.2 | 85.9 | 77.6 | 70.1 | 66.3
| 67.6 | 81.3 | 55.5 | 79.4 | 76.6 | 71.2 | 76.1 | 71.6 | 69.1 | 75.2 |  | 81.2 | 68.8 | 88.5 | 65.8 | 90.4 | 81.5 |  | 81.8 | 80.4 | 83.1 | 77 | 85.9 | 76.3 | 69.3 | 66.2
| 67.3 | 81.3 | 56.3 | 79.2 | 76.7 | 71.7 | 76.3 | 71.4 | 69.4 | 75 |  | 76.6 | 69.3 | 88.9 | 66.9 | 93.6 | 81.4 |  | 80.1 | 80.3 | 83 | 76.1 | 85.9 | 75.3 | 68.8 | 66.1
| 67.5 | 81.6 | 56.9 | 78.5 | 77.1 | 71.8 | 76.2 | 71.4 | 68.9 | 67.7 |  | 80.3 | 69 | 90.4 | 64 | 93.2 | 81.7 |  | 80.5 | 79.1 | 82.2 | 75.1 | 85.9 | 74.7 | 68.7 | 66.1
| 67.3 | 81.1 | 56.4 | 78.7 | 76.8 | 70.8 | 76.4 | 71.6 | 69.2 | 68.4 |  | 79.9 | 71.4 | 97.1 | 65.2 | 89.8 | 82.2 |  | 81.1 | 78.8 | 83.1 | 75 | 85.8 | 74.6 | 68.4 | 66
Average | 67.5 | 81.14 | 56.46 | 79.1 | 76.84 | 71.35 | 76.41 | 71.4 | 69.21 | 70.5 | #DIV/0! | 80.22 | 70.33 | 92.48 | 64.92 | 87.9 | 81.61 | #DIV/0! | 81.47 | 80.49 | 83.2 | 76.27 | 85.65 | 75.89 | 69.3 | 66.42
Std. dev. | 0.1943651 | 0.291357 | 0.4087923 | 0.3126944 | 0.2319004 | 0.5681354 | 0.4067486 | 0.1885618 | 0.1595131 | 3.335 | #DIV/0! | 2.068171 | 1.195408 | 3.382898 | 1.328993 | 3.618471 | 0.4677369 | #DIV/0! | 0.8000694 | 0.9158481 | 0.7408704 | 0.931009 | 0.2505549 | 1.348621 | 0.6831301 | 0.3552777
Shore D or Shore A hardness values on vapor phase (16 weeks at 60C) and dried out (65 hrs. at 60C) CE25a samples; tested at 22C | [12 empty] | Shore D or Shore A hardness values on vapor phase (16 weeks at 60C) and dried out (65 hrs. at 60C) CE25a samples; tested at 22C
| HDPE | Delrin 150 | PTFE | Acetron GP | PVDF | PP | Nylon 6,6 | Nylon 12 | Nylon 11 | Heat cured epoxy | RT cured epoxy | Cork w/ Buna-N (Shore A) | PTU (shore D) | PTU (shore A) | PTU/Steel (shore D) | PTU/Steel (shore A) | F085 | F764 | F774 | F701 | PET | PBT | PPS | Nylon 6 | PETG | Fluorinated HDPE
| 65.9 | 81.5 | 55.9 | 78 | 75.7 | 70.9 | 76 | 67 | 68.6 | 70.3 |  | 84.9 | 61.7 | 88.1 | 47.4 | 88.6 | [5 empty] | 79.2 | 85.9 | 77.1 | 67.1 | 65.8
| 67.2 | 81.5 | 56.9 | 78.5 | 75.9 | 70.7 | 76.1 | 67.9 | 68.5 | 68.9 |  | 79.1 | 58.8 | 94.7 | 46.9 | 84.4 | [5 empty] | 78.7 | 86 | 77.5 | 65.9 | 65.6
| 67.2 | 81.4 | 56.1 | 79 | 76.3 | 71.1 | 76.3 | 70.1 | 66.6 | 67.1 |  | 81.1 | 58.8 | 85.6 | 46.9 | 92.5 | [5 empty] | 78.6 | 85.9 | 77.2 | 66.1 | 65.6
| 67.2 | 81.6 | 56 | 79.2 | 75.7 | 71.9 | 76.1 | 69 | 68.9 | 65.8 |  | 81.9 | 56.7 | 94.7 | 46.7 | 95.4 | [5 empty] | 77.5 | 85.9 | 76.3 | 66.1 | 65.4
| 67.3 | 81.8 | 56.1 | 77.9 | 75.9 | 71.7 | 76.4 | 70.6 | 68.8 | 67.4 |  | 79.5 | 56.9 | 88 | 46.1 | 95.9 | [5 empty] | 77 | 85.9 | 75.4 | 67.2 | 65.4
| 67.5 | 81.7 | 56.7 | 77.7 | 76.5 | 72.6 | 76.2 | 70.9 | 69.3 | 67.8 |  | 83.2 | 65 | 92.3 | 46.4 | 96.2 | [5 empty] | 76.7 | 85.9 | 74.5 | 68 | 65.8
| 67.4 | 81.5 | 56.6 | 77.6 | 76.2 | 73.1 | 76 | 70 | 69.6 | 73.1 |  | 83 | 68.4 | 90.5 | 44.3 | 93.3 | [5 empty] | 77.2 | 85.9 | 74.6 | 68.9 | 65.9
| 67.2 | 81.5 | 56.4 | 77.5 | 76.4 | 72.5 | 76.2 | 70.1 | 68.6 | 73.4 |  | 81 | 72.4 | 93 | 48.5 | 96 | [5 empty] | 77.6 | 86 | 74.6 | 66.2 | 66.1
| 67.2 | 82 | 56.5 | 77.8 | 76.6 | 72.5 | 76.2 | 70.6 | 68.3 | 66.3 |  | 81.2 | 70.3 | 92.9 | 53.3 | 95.4 | [5 empty] | 78.5 | 86 | 74.4 | 66.9 | 65.9
| 66.8 | 81.5 | 56.2 | 77.8 | 76.2 | 72 | 76.1 | 70 | 65.3 | 66.1 |  | 79.3 | 69.4 | 94 | 52.9 | 95.8 | [5 empty] | 78.8 | 86.1 | 75.8 | 67.7 | 65.7
Average | 67.09 | 81.6 | 56.34 | 78.1 | 76.14 | 71.9 | 76.16 | 69.62 | 68.25 | 68.62 | #DIV/0! | 81.42 | 63.84 | 91.38 | 47.94 | 93.35 | #DIV/0! | #DIV/0! | #DIV/0! | #DIV/0! | #DIV/0! | 77.98 | 85.95 | 75.74 | 67.01 | 65.72
Std. dev. | 0.4557046 | 0.1825742 | 0.3306559 | 0.5944185 | 0.3238655 | 0.8013877 | 0.1264911 | 1.269996 | 1.307457 | 2.788389 | #DIV/0! | 1.882551 | 5.986875 | 3.180776 | 2.918219 | 3.936228 | #DIV/0! | #DIV/0! | #DIV/0! | #DIV/0! | #DIV/0! | 0.8766096 | 0.07071068 | 1.222202 | 0.979172 | 0.2250926
| Shore D or Shore A hardness values on Baseline samples; tested at 22C | [11 empty] | Shore D or Shore A hardness values on Baseline samples; tested at 22C
| HDPE | Delrin 150 | PTFE | Acetron GP | PVDF | PP | Nylon 6,6 | Nylon 12 | Nylon 11 | Heat cured epoxy | RT cured epoxy | Cork w/ Buna-N (shore A) | PTU (shore D) | PTU (shore A) | PTU/Steel (shore D) | PTU/Steel (shore A) | F085 | F764 | F774 | F701 | PET | PBT | PPS | Nylon 6 | PETG | Fluorinated HDPE | Batch 2 Reg. End | Batch 1 Reg. Panel 2 | Super UNL R:6 11 180o Angle Batch 1
| 69.1 | 82.3 | 59 | 79.3 | 77.7 | 72.6 | 76.9 | 66.5 | 70.8 | 83 | 81.2 | 73.4 | 60 | 95.1 | 63.1 | 96.8 | 86.5 | 86.3 | 86.9 | 87.3 | 81.9 | 78.8 | 84.2 | 77.6 | 76.5 | 67.7 | 80.5 | 85.5 | 85.2
| 68.8 | 82.8 | 59.1 | 79.7 | 77.9 | 73.1 | 76.8 | 67 | 72.5 | 83.2 | 81.7 | 72.2 | 59.1 | 94.4 | 62.5 | 95.4 | 86.5 | 87 | 87.2 | 87.2 | 82.2 | 79.6 | 83.7 | 77.3 | 76.3 | 67 | 82.9 | 85.3 | 83.6
| 68.5 | 83 | 59.7 | 80.2 | 77.9 | 73.4 | 78 | 67.6 | 72.8 | 83.5 | 81.8 | 74.9 | 58.2 | 94.5 | 62.1 | 95 | 86.3 | 86.8 | 87.2 | 87.2 | 82.2 | 79.7 | 84.4 | 76.2 | 76.7 | 67.4 | 81.4 | 86.3 | 83.9
| 68.6 | 82.9 | 59.8 | 80.3 | 77.8 | 73.2 | 78.4 | 67.6 | 71.8 | 83.6 | 82 | 75.3 | 58.7 | 94.7 | 61.7 | 95.1 | 86.5 | 86.8 | 87.2 | 87.3 | 82.2 | 80.1 | 84.5 | 75.8 | 76.9 | 67.2 | 82.2 | 85.4 | 85.1
| 68.7 | 83 | 59.6 | 80.6 | 77.9 | 72.9 | 77.8 | 68 | 71.8 | 83.4 | 81.8 | 75.1 | 57.9 | 94.4 | 60.9 | 95.4 | 86.6 | 87.2 | 87.2 | 87.6 | 82 | 79.7 | 84.7 | 76 | 76.7 | 67.8 | 82.4 | 85.1 | 79.7
| 68.7 | 83.1 | 59.6 | 80.8 | 78 | 73 | 78 | 68.3 | 72 | 83.3 | 82.1 | 74.6 | 57.9 | 94.1 | 61.6 | 93.9 | 86.8 | 86.8 | 87.1 | 87.6 | 82.1 | 79.7 | 84.7 | 76.3 | 77 | 68 | 84.5 | 84.6 | 85.4
| 68.7 | 83.1 | 59.6 | 81.2 | 78 | 72.8 | 78 | 68.6 | 71.4 | 83.3 | 81.5 | 74.3 | 58.6 | 94.3 | 60.6 | 94.4 | 87.2 | 87.2 | 87.2 | 87.7 | 82.1 | 79.7 | 84.7 | 75.7 | 77.1 | 68.4 | 85.2 | 85.1 | 83.9
| 68.7 | 83.6 | 59.6 | 81.1 | 77.9 | 72.8 | 78.4 | 69.4 | 73.2 | 83.1 | 82.2 | 75.4 | 58.1 | 94 | 60.9 | 94.9 | 87.2 | 87.2 | 87 | 87.6 | 82.1 | 79.6 | 84.1 | 76 | 77.2 | 68 | 85.5 | 83.6 | 78.8
| 68.7 | 83 | 59.9 | 81.2 | 77.9 | 73.2 | 78.6 | 68.6 | 71.8 | 83.3 | 82.4 | 74.5 | 59 | 94.1 | 60.7 | 96.5 | 87.1 | 87.2 | 87.2 | 87.6 | 82 | 79.5 | 84.2 | 76.6 | 76.8 | 68 | 86.6 | 85.9 | 83.6
| 68.5 | 83.4 | 60 | 80.6 | 77.8 | 72.4 | 78 | 68.6 | 72 | 83.7 | 82.4 | 72.8 | 58.4 | 94.7 | 60.3 | 95.1 | 87.5 | 87.2 | 87.4 | 87.7 | 81.9 | 79.7 | 83.7 | 77.3 | 76.8 | 67.7 | 81.5 | 81.4 | 82.5
Average | 68.7 | 83.02 | 59.59 | 80.5 | 77.88 | 72.94 | 77.89 | 68.02 | 72.01 | 83.34 | 81.91 | 74.25 | 58.59 | 94.43 | 61.44 | 95.25 | 86.82 | 86.97 | 87.16 | 87.48 | 82.07 | 79.61 | 84.29 | 76.48 | 76.8 | 67.72 | 83.27 | 84.82 | 83.17
Std. dev. | 0.1699673 | 0.3457681 | 0.317805 | 0.6377042 | 0.09189366 | 0.3025815 | 0.6008328 | 0.8625543 | 0.6871034 | 0.2170509 | 0.3871549 | 1.094684 | 0.6505553 | 0.3368151 | 0.9155448 | 0.8682678 | 0.4022161 | 0.2983287 | 0.1349897 | 0.2043961 | 0.1159502 | 0.3247221 | 0.3813718 | 0.6876692 | 0.2708013 | 0.4211096 | 2.045075 | 1.405386 | 2.256866
| Shore D or Shore A hardness values on Immersed Ref. Fuel C samples (16 weeks at 60C); tested at 22C | [11 empty] | Shore D or Shore A hardness values on Immersed Ref. Fuel C samples (16 weeks at 60C); tested at 22C
| HDPE | Delrin 150 | PTFE | Acetron GP | PVDF | PP | Nylon 6,6 | Nylon 12 | Nylon 11 | Heat cured epoxy | RT cured epoxy | Cork w/ Buna-N (Shore A) | PTU (shore A) | PTU (shore D) | PTU/Steel (shore A) | PTU/Steel (shore D) | F085 | F764 | F774 | F701 | PET | PBT | PPS | Nylon 6 | PETG | Fluorinated HDPE | Batch 2 Reg. End | Batch 1 Reg. Panel 2 | Super UNL R:6 11 180o Angle Batch 1
| 62.6 | 82.2 | 59.3 | 80.5 | 78.4 | 58.2 | 85.2 | 68.4 | 70.8 | 79.8 | 72 | 72 | 92.5 | 52.1 | 95.7 | 62.9 | 84.4 | 81.8 | 80.6 | 81.3 | 85.4 | 78 | 84 | 83.6 | 64.3 | 63.4 | 73.2 | 80.6 | 86.8
| 62.3 | 81.7 | 59.1 | 79.9 | 78.3 | 56.8 | 84.7 | 68.2 | 70.7 | 78.9 | 73.8 | 68.9 | 91.7 | 57.7 | 96.7 | 62.6 | 84.9 | 81.4 | 82.1 | 79.3 | 84.3 | 78 | 83 | 83.2 | 61.8 | 62.5 | 73.2 | 81.4 | 77.7
| 62.2 | 83.1 | 58.4 | 79.8 | 78.6 | 56.8 | 85.3 | 68.9 | 70.6 | 78.9 | 73.2 | 69.5 | 91.2 | 53.8 | 96.5 | 60.2 | 84.5 | 82.1 | 81.4 | 80.6 | 84.8 | 78.8 | 83.8 | 82.9 | 61.9 | 62.5 | 71.9 | 81.2 | 80.5
| 61.8 | 82 | 58.2 | 80 | 78.2 | 56.7 | 84.8 | 68.4 | 70.6 | 79.2 | 73.8 | 68.3 | 90.9 | 60.9 | 94.7 | 60.4 | 84.7 | 82 | 82.4 | 79 | 84.6 | 76.4 | 86.5 | 83.5 | 61.4 | 62.6 | 71 | 78 | 78.7
| 61.9 | 81.9 | 58 | 80 | 78.2 | 56.3 | 84.8 | 69.1 | 70.7 | 79.5 | 72.8 | 69.4 | 91.9 | 54.4 | 93.5 | 63.4 | 85 | 81.8 | 82.5 | 79.3 | 84.5 | 78.1 | 85.9 | 83.5 | 62.1 | 62.4 | 71 | 79.9 | 73.2
| 63.6 | 83.6 | 60.5 | 80.2 | 78.6 | 57.3 | 84.7 | 68.8 | 71.4 | 78.7 | 74.3 | 68.6 | 95.3 | 59.3 | 96.1 | 61 | 84.6 | 82.2 | 81.2 | 81.3 | 85.7 | 77.2 | 86.4 | 83.5 | 64.2 | 63.3 | 73 | 79.6 | 80.2
| 63 | 82.2 | 59.3 | 80 | 78.7 | 57 | 84 | 68.4 | 70.9 | 78.6 | 74.7 | 68.7 | 95.1 | 59.4 | 96.5 | 59.4 | 84.4 | 81.9 | 82.2 | 79.2 | 84.1 | 78.2 | 86.3 | 83.3 | 63.1 | 62.6 | 72.3 | 80.1 | 74.6
| 63 | 82 | 58.4 | 80 | 78.5 | 56.3 | 84 | 69.4 | 70.5 | 79.4 | 73.7 | 70.7 | 95.2 | 56.8 | 94 | 58.2 | 84 | 81.6 | 81.4 | 81.2 | 84.3 | 78.2 | 86.4 | 83.2 | 62.4 | 63.1 | 72.6 | 80.3 | 79.6
| 62.6 | 83.5 | 58.5 | 79.7 | 78.6 | 56.4 | 84.1 | 68.5 | 70.8 | 78.9 | 74.5 | 71.1 | 94.1 | 55.3 | 93.7 | 59.2 | 84 | 82.2 | 82.8 | 79.4 | 84.4 | 78 | 86.1 | 83.6 | 61.1 | 62.8 | 73.8 | 76.4 | 83.3
| 62.2 | 81.9 | 58.2 | 80.1 | 78.5 | 56.7 | 83.9 | 68.6 | 70.8 | 78.8 | 74.1 | 66.1 | 95.4 | 54.8 | 93.2 | 60.6 | 84 | 81.9 | 82 | 78.6 | 84.3 | 77.4 | 86.2 | 83.1 | 61.4 | 62.6 | 73.5 | 82.4 | 79.3
| 64.2 | 82.6 | 59.9 | 80.3 | 78.5 | 57.6 | 86.4 | 69.4 | 71.5 | 78.9 | 74.6 | 70.6 | 94.4 | 54.3 | 94.1 | 60.4 | 84.3 | 80.8 | 81.4 |  | 85.4 | 78 | 86.8 | 83.3 | 64.4 | 63.4 | 78.6 | 77.9 | 81.5
| 62.8 | 82.7 | 58.7 | 80.1 | 78.4 | 56.7 | 85.2 | 68.6 | 70.6 | 78.3 | 74.7 | 65.2 | 94.3 | 55.1 | 95.1 | 58.5 | 84 | 79.2 | 81.6 |  | 83.9 | 78.2 | 86.3 | 83.7 | 61.3 | 62.9 | 75.9 | 77.9 | 76.5
| 63.1 | 81.9 | 58.8 | 80.1 | 78.2 | 57 | 84.5 | 68.8 | 71 | 78.9 | 74 | 68 | 94.7 | 59.8 | 94.2 | 59.3 | 84.5 | 81.4 | 80.6 |  | 83.9 | 77.1 | 86.3 | 84.3 | 61 | 62.3 | 75 | 78.4 | 85.7
| 62.7 | 82.8 | 58.4 | 80.1 | 78.4 | 56.9 | 85.5 | 68.6 | 70.9 | 78.9 | 73.2 | 66.3 | 95.4 | 60.7 | 94.7 | 58 | 84.4 | 80.2 | 81.7 |  | 84 | 78.6 | 86.4 | 83.5 | 62.2 | 62.5 | 74.2 | 76.8 | 77.8
| 62.8 | 81.8 | 58 | 80.6 | 77.8 | 56.6 | 84.3 | 68.8 | 71 | 78.7 | 74.8 | 69.5 | 95.1 | 59.2 | 95.1 | 58.3 | 84.4 | 81.4 | 81 |  | 84.1 | 78.4 | 86.4 | 83 | 60.9 | 62.5 | 74.2 | 79.8 | 76.8
Average | 62.72 | 82.39333 | 58.78 | 80.09333 | 78.39333 | 56.88667 | 84.76 | 68.72667 | 70.85333 | 78.96 | 73.88 | 68.86 | 93.81333 | 56.90667 | 94.92 | 60.16 | 84.40667 | 81.46 | 81.66 | 79.92 | 84.51333 | 77.90667 | 85.78667 | 83.41333 | 62.23333 | 62.76 | 73.56 | 79.38 | 79.48
Std. dev. | 0.6292853 | 0.6227435 | 0.7203174 | 0.2374467 | 0.2282438 | 0.5040786 | 0.6832695 | 0.3575046 | 0.285023 | 0.3775863 | 0.8019619 | 1.910796 | 1.671127 | 2.836866 | 1.159557 | 1.730731 | 0.3172801 | 0.8270429 | 0.6684737 | 1.05704 | 0.5717975 | 0.6284524 | 1.165496 | 0.3398879 | 1.218117 | 0.3718679 | 1.941575 | 1.745279 | 3.765103
Shore D or Shore A hardness values on Immersed (16 weeks at 60C) and dried out (65 hrs. at 60C) Ref. Fuel C samples; tested at 22C | [12 empty] | Shore D or Shore A hardness values on Immersed (16 weeks at 60C) and dried out (65 hrs. at 60C) Ref. Fuel C samples; tested at 22C
| HDPE | Delrin 150 | PTFE | Acetron GP | PVDF | PP | Nylon 6,6 | Nylon 12 | Nylon 11 | Heat cured epoxy | RT cured epoxy | Cork w/ Buna-N (Shore A) | PTU (shore A) | PTU (shore D) | PTU/Steel (shore A) | PTU/Steel (shore D) | F085 | F764 | F774 | F701 | PET | PBT | PPS | Nylon 6 | PETG | Fluorinated HDPE | Batch 2 Reg. End | Batch 1 Reg. Panel 2 | Super UNL R:6 11 180o Angle Batch 1
| 66.9 | 79.9 | 57.9 | 79.7 | 78.2 | 72.6 | 82.9 | 70.7 | 73.1 | 80 | 73.3 | 82.9 | 92.6 | 68.2 | 91.6 | 60.7 | 86 | 82.8 | 81.4 | 81.1 | 83.9 | 78.3 | 85.6 | 81.8 | 68.4 | 66.1 | 78.7 | 79.3 | 82.2
| 67.6 | 80.1 | 58.2 | 79.5 | 78.2 | 72.9 | 83 | 71 | 72.3 | 80.1 | 73.5 | 85.2 | 94.7 | 66.5 | 95.4 | 63.5 | 86.3 | 83.32 | 81.4 | 81.8 | 83.6 | 78.5 | 85.6 | 82.2 | 67.9 | 66.3 | 79.9 | 76.8 | 78.2
| 67.6 | 80.7 | 58 | 79.6 | 78.6 | 72.4 | 82.9 | 71 | 72.2 | 80.5 | 72.6 | 82.9 | 95.1 | 66.7 | 96 | 63.1 | 86.4 | 82.8 | 82 | 81.8 | 83.9 | 78.2 | 85.7 | 82.2 | 68.7 | 66.4 | 77.9 | 75.9 | 83.3
| 67.1 | 80.6 | 58 | 79.6 | 78.5 | 71.6 | 82.9 | 71 | 71.8 | 80.2 | 71.7 | 85 | 95.6 | 66.2 | 92 | 62.7 | 86.2 | 82.6 | 82.2 | 82.1 | 83.9 | 78 | 85.7 | 82.1 | 68.2 | 66.4 | 80 | 76.7 | 82.4
| 67 | 80.6 | 57.4 | 79.6 | 78.3 | 71.9 | 82.7 | 71.1 | 72.1 | 79.4 | 72.2 | 84.7 | 95.3 | 65.9 | 92.7 | 61.3 | 86 | 82.5 | 82.5 | 82.3 | 83.9 | 78.3 | 85.7 | 81.8 | 68.6 | 65.9 | 80.8 | 77.4 | 76.6
| 66.5 | 80.7 | 57.9 | 79.7 | 78.2 | 72.6 | 83.3 | 71.1 | 73 | 80.1 | 73.8 | 83.5 | 93.8 | 69 | 92.8 | 62.5 | 85.9 | 82.6 | 83.6 | 82.4 | 83.9 | 77.9 | 85.7 | 82.2 | 68.6 | 66.3 | 77.8 | 76.8 | 83.7
| 67.1 | 80.7 | 57.7 | 79.6 | 78 | 72.2 | 83 | 71.5 | 72.1 | 79.3 | 73.4 | 85.1 | 95.7 | 68.9 | 92.6 | 62.3 | 85.9 | 83.5 | 83.6 | 82.5 | 83.9 | 78.1 | 85.7 | 81.8 | 68.6 | 66.3 | 74.2 | 77.2 | 83.2
| 67.2 | 80.8 | 57.7 | 79.6 | 77.9 | 72.2 | 83.1 | 71.4 | 72.6 | 80.4 | 73.2 | 86 | 95.1 | 68 | 94.6 | 64 | 85.8 | 83.8 | 83.7 | 82.3 | 84.1 | 78.2 | 85.7 | 81.8 | 68.4 | 66.6 | 75.2 | 76.4 | 79.7
| 66.9 | 80.7 | 57.1 | 79.6 | 78 | 72.5 | 83 | 71 | 72.6 | 78.6 | 72.7 | 83.6 | 95.3 | 67.1 | 94.6 | 64.4 | 86.2 | 83.9 | 83.8 | 82.1 | 84 | 77.9 | 85.7 | 81.8 | 67.9 | 66.4 | 74.1 | 76.6 | 77.4
| 66.9 | 80.9 | 57.5 | 79.6 | 77.9 | 72.6 | 82.7 | 70.8 | 72.8 | 79.7 | 72.5 | 80.8 | 94.4 | 67.4 | 94 | 65.9 | 86.1 | 83.7 | 83.6 | 82.2 | 83.9 | 78.2 | 85.7 | 81.7 | 68.6 | 66.7 | 71.7 | 79.6 | 78.1
| 67.2 | 81.4 | 57.9 | 80 | 78.2 | 71.7 | 83.4 | 71 | 72.8 | 80.6 | 71.3 | 86 |  | 65.9 |  | 59 | 85.8 | 83.3 | 82.2 |  | 83.9 | 78.6 | 85.7 | 81.8 | 68.7 | 66 | 77.2 | 80 | 82.4
| 67.3 | 81 | 57.6 | 79.9 | 78.1 | 71.5 | 83.5 | 71.1 | 72.4 | 80.2 | 73.3 | 79.6 |  | 64.2 |  | 58.6 | 86.1 | 83.2 | 82.5 |  | 83.9 | 78.2 | 85.5 | 81.8 | 68.8 | 65.9 | 79.4 | 79.3 | 83.2
| 67 | 80.9 | 57.6 | 80.1 | 78 | 72.1 | 83.5 | 70.9 | 73 | 79.4 | 72.7 | 84 |  | 65.2 |  | 62.7 | 86.3 | 82.8 | 82.4 |  | 83.9 | 78.2 | 85.5 | 81.6 | 68.4 | 66.3 | 77.2 | 82.4 | 84.6
| 67.1 | 81 | 57.6 | 80.1 | 78 | 71.9 | 83.4 | 70.6 | 72.5 | 79.8 | 72.4 | 86.2 |  | 64.8 |  | 62.9 | 86.2 | 83.3 | 82.5 |  | 83.8 | 77.9 | 85.5 | 81.7 | 68.7 | 66.3 | 79.7 | 82.1 | 78.5
| 66.8 | 81 | 57.4 | 80 | 77.8 | 72.1 | 83.3 | 70.8 | 72.6 | 79.7 | 72.1 | 85.6 |  | 64.6 |  | 63.5 | 86 | 83.6 | 82.6 |  | 83.9 | 78.2 | 85.5 | 81.4 | 68 | 66.2 | 80.2 | 82.2 | 75.4
Average | 67.08 | 80.73333 | 57.7 | 79.74667 | 78.12667 | 72.18667 | 83.10667 | 71 | 72.52667 | 79.86667 | 72.71333 | 84.07333 | 94.76 | 66.57333 | 93.63 | 62.47333 | 86.08 | 83.18133 | 82.66667 | 82.06 | 83.89333 | 78.18 | 85.63333 | 81.84667 | 68.43333 | 66.27333 | 77.6 | 78.58 | 80.59333
Std. dev. | 0.2858571 | 0.3638419 | 0.2878492 | 0.2099887 | 0.2218966 | 0.4138092 | 0.2737743 | 0.2360387 | 0.3788454 | 0.5340769 | 0.7079817 | 1.925196 | 0.9500877 | 1.525248 | 1.4967 | 1.930754 | 0.1859339 | 0.4682165 | 0.8112307 | 0.4087923 | 0.1032796 | 0.2042408 | 0.08997354 | 0.2325838 | 0.3015831 | 0.2282438 | 2.695764 | 2.286669 | 2.999635
Shore D or Shore A hardness values on vapor phase (16 weeks at 60C) and dried out (65 hrs. at 60C) Ref. Fuel C samples; tested at 22C | [12 empty] | Shore D or Shore A hardness values on vapor phase (16 weeks at 60C) and dried out (65 hrs. at 60C) Ref. Fuel C samples; tested at 22C
| HDPE | Delrin 150 | PTFE | Acetron GP | PVDF | PP | Nylon 6,6 | Nylon 12 | Nylon 11 | Heat cured epoxy | RT cured epoxy | Cork w/ Buna-N (Shore A) | PTU (shore A) | PTU (shore D) | PTU/Steel (shore A) | PTU/Steel (shore D) | F085 | F764 | F774 | F701 | PET | PBT | PPS | Nylon 6 | PETG | Fluorinated HDPE | Batch 2 Reg. End | Batch 1 Reg. Panel 2 | Super UNL R:6 11 180o Angle Batch 1
| 68.7 | 83.4 | 59.6 | 83.1 | 80.6 | 74.4 | 85.4 | 71.7 | 69.7 | 81.7 | 82.3 | 81 | 95.4 | 60.8 | 96.7 | 58.6 | 87.9 | 87.5 | 87.2 | 86.4 | 86.2 | 78.4 | 87.6 | 83.5 | 80 | 65.4
| 68.7 | 82.8 | 60 | 82.4 | 79.7 | 73.1 | 84.7 | 71.7 | 69.5 | 82.3 | 82 | 84.5 | 96.6 | 61.9 | 95.8 | 56.1 | 88.5 | 85.3 | 87 | 85.4 | 86.3 | 79.5 | 87.6 | 83.5 | 79.7 | 65.3
| 68.6 | 82.2 | 58.9 | 81.6 | 80.2 | 72.1 | 84.2 | 71.7 | 70 | 82.4 | 81.7 | 85.2 | 96.5 | 60.8 | 95.2 | 53.9 | 88.6 | 86.2 | 86.8 | 84.9 | 85.4 | 79.6 | 87.5 | 83.2 | 79.7 | 64.8
| 67.3 | 82.2 | 58.4 | 80.7 | 77.8 | 71.4 | 83.9 | 71 | 69.7 | 81.7 | 81.4 | 82.4 | 96.3 | 60.6 | 95.1 | 51.6 | 87.6 | 85.7 | 86.2 | 85 | 84.7 | 80.2 | 86.3 | 82.4 | 78.4 | 64.5
| 67.3 | 82.3 | 58.1 | 80.5 | 77.9 | 72.1 | 83.6 | 70.5 | 69.5 | 81.4 | 81.1 | 82.6 | 96.3 | 58.8 | 96.5 | 51.7 | 87.2 | 85.4 | 86 | 84.6 | 84.6 | 80.4 | 86.2 | 81.8 | 78.1 | 64.7
| 66.8 | 82.2 | 58.1 | 80.5 | 77.8 | 72.5 | 83.4 | 70.2 | 69.6 | 81.6 | 81 | 82.1 | 96.3 | 59.3 | 94.9 | 51.4 | 87.3 | 85.2 | 86.2 | 85 | 84.7 | 80.6 | 86.1 | 81.8 | 78.2 | 65.1
| 67 | 82.2 | 58.2 | 80.3 | 78.2 | 72.5 | 83.4 | 70 | 69.7 | 81.8 | 81.4 | 81.9 | 95.4 | 58.1 | 95.9 | 51.7 | 87.3 | 84.7 | 85.5 | 85 | 84.5 | 81.1 | 86.2 | 81.8 | 78.9 | 65.4
| 67.2 | 82.4 | 58.6 | 80.4 | 78.2 | 72.6 | 83 | 70.1 | 69.7 | 81.8 | 81.4 | 81.1 | 96.5 | 57.8 | 95.9 | 52.4 | 87.2 | 84.4 | 85.5 | 85.2 | 84.6 | 81.4 | 86.3 | 81.9 | 79.5 | 65.8
| 66.8 | 82.5 | 58 | 80.2 | 78.2 | 73.2 | 82.8 | 68.2 | 71.4 | 82.5 | 81 | 81.7 | 96.5 | 58.1 | 96 | 53.6 | 87.4 | 85 | 85.6 | 85.4 | 84.5 | 81.4 | 86.2 | 82.1 | 79.2 | 65.3
| 66.8 | 82.5 | 58.3 | 80.7 | 78 | 72.6 | 82.8 | 70.3 | 68.3 | 82.5 | 81.4 | 81.2 | 95.5 | 57.9 | 93.6 | 53.8 | 87.5 | 85 | 84.7 | 85.4 | 84.4 | 81.4 | 86.2 | 82.3 | 79.6 | 65.6
Average | 67.52 | 82.47 | 58.62 | 81.04 | 78.66 | 72.65 | 83.72 | 70.54 | 69.71 | 81.97 | 81.47 | 82.37 | 96.13 | 59.41 | 95.56 | 53.48 | 87.65 | 85.44 | 86.07 | 85.23 | 84.99 | 80.4 | 86.62 | 82.43 | 79.13 | 65.19 | #DIV/0! | #DIV/0! | #DIV/0!
Std. dev. | 0.814862 | 0.3802046 | 0.6828047 | 0.9935347 | 1.07207 | 0.8017342 | 0.8482662 | 1.07414 | 0.7475144 | 0.4110961 | 0.424395 | 1.422088 | 0.4922736 | 1.496997 | 0.8996296 | 2.327039 | 0.5190804 | 0.8809086 | 0.7789594 | 0.4854551 | 0.718718 | 1.00111 | 0.656252 | 0.7056124 | 0.6896859 | 0.4121758 | #DIV/0! | #DIV/0! | #DIV/0!
Shore D or Shore A hardness values on Immersed CE50a samples (16 weeks at 60C); tested at 20C | [12 empty] | Shore D or Shore A hardness values on Immersed CE50a samples (16 weeks at 60C); tested at 20C | [12 empty] | Shore D or Shore A hardness values on Immersed CE50a samples (16 weeks at 60C); tested at 20C
| HDPE | Delrin 150 | PTFE | Acetron GP | PVDF | PP | Nylon 6,6 | Nylon 12 | Nylon 11 | Heat cured epoxy | RT cured epoxy | Cork w/ Buna-N (Shore A) | PTU (shore A) | PTU (shore D) | PTU/Steel (shore A) | PTU/Steel (shore D) | F085 | F764 | F774 | F701 | PET | PBT | PPS | Nylon 6 | PETG | Fluorinated HDPE | Batch 2 Reg. End | Batch 1 Reg. Panel 2 | Super UNL R:6 11 180o Angle Batch 1
| 64.6 | 79.9 | 59.9 | 78.9 | 78 | 64.5 | 74.7 | 61.1 | 57.4 |  |  | 35.3 | 63.4 | 17.8 | 72 | 17.3 | 75.6 |  | 72.5 |  | 81.9 | 74.4 | 86.6 | 73.4 | 58.7 | 64.8 | 67.6 | 68.5
| 63.9 | 80.2 | 59.1 | 78.1 | 77.6 | 63.3 | 74 | 60.2 | 57.2 |  |  | 32.3 | 66.5 | 17 | 70.3 | 17.1 | 74.8 |  | 71.5 |  | 81.8 | 73.3 | 86.3 | 72.5 | 55.9 | 63.9 | 69.8 | 69.6
| 63.5 | 80.4 | 59.6 | 77.9 | 77.6 | 63.3 | 73.9 | 57.6 | 57.2 |  |  | 34.8 | 67.2 | 16.2 | 71 | 17.9 | 74.7 |  | 71.3 |  | 82.2 | 73.8 | 86.3 | 71.8 | 56.2 | 63.9 | 63.9 | 67.3
| 63.8 | 80.5 | 58.9 | 78.2 | 77.5 | 63 | 73.7 | 56.5 | 57.4 |  |  | 36.6 | 66.9 | 16.4 | 71.7 | 16.7 | 74.8 |  | 71 |  | 82.6 | 74.8 | 86.3 | 72.5 | 56.4 | 63.7 | 66.3 | 67.5
| 63.6 | 80.3 | 58.7 | 78.6 | 77.5 | 62 | 73.9 | 60.3 | 57.4 |  |  | 34.7 | 62.6 | 16.1 | 71.7 | 16.8 | 74.7 |  | 70.8 |  | 83 | 74.9 | 86.3 | 72.7 | 55.9 | 63.9 | 68 | 66.9
| 63.5 | 80 | 58.4 | 78.3 | 77.2 | 62.6 | 73.8 | 60.2 | 57.4 |  |  | 34.5 | 66.9 | 18.1 | 70.9 |  | 74.8 |  | 71.1 |  | 83 | 73.9 | 86.3 | 71.9 | 55.9 | 63.9 | 67.7 | 68.2
| 63.6 | 80.3 | 58 | 78.3 | 77.4 | 62 | 74 | 60.5 | 56.7 |  |  | 32.2 | 67.3 |  |  |  | 75.5 |  | 70.7 |  | 82.7 | 73.6 | 86.2 | 71.7 | 55.9 | 63.7 | 65.3 | 66.5
| 63.7 | 80.7 | 58.4 | 78.7 | 77.3 | 63.3 | 73.6 | 61.4 | 56.5 |  |  | 38.6 |  |  |  |  | 76.1 |  | 72.1 |  | 82.4 | 73.1 | 86.2 | 72.6 | 55.6 | 63.6 | 66.4 | 66.8
| 63.9 | 80.4 | 58.4 | 78.9 | 77.8 | 62.5 | 73.8 | 61.2 | 58.2 |  |  | 36.7 |  |  |  |  | 76.2 |  | 71 |  | 82.9 | 74.3 | 85.9 | 72.6 | 55.6 | 63.5 | 68 | 66.8
| 63.6 | 80.5 | 59 | 78.4 | 77.2 | 61.9 | 74 | 60.5 | 58 |  |  | 35.5 |  |  |  |  | 75.3 |  | 70.5 |  | 82.7 | 73.5 | 86.2 | 71.6 | 57.3 | 63.8 | 65 | 66.8
Average | 63.77 | 80.32 | 58.84 | 78.43 | 77.51 | 62.84 | 73.94 | 59.95 | 57.34 | #DIV/0! | #DIV/0! | 35.12 | 65.82857 | 16.93333 | 71.26667 | 17.16 | 75.25 | #DIV/0! | 71.25 | #DIV/0! | 82.52 | 73.96 | 86.26 | 72.33 | 56.34 | 63.87 | 66.8 | 67.49 | #DIV/0!
Std. dev. | 0.3267687 | 0.2394438 | 0.5872724 | 0.3368151 | 0.2558211 | 0.8085653 | 0.2988868 | 1.607794 | 0.5103376 | #DIV/0! | #DIV/0! | 1.946963 | 1.962748 | 0.8524475 | 0.6408328 | 0.4774935 | 0.5797509 | #DIV/0! | 0.6293736 | #DIV/0! | 0.4341019 | 0.6186006 | 0.1712698 | 0.5657836 | 0.9651713 | 0.3560587 | 1.752459 | 0.9870832 | #DIV/0!
Plastic | PPS | PET | PTFE | PVDF | POM | Acetron GP | PBT | Nylon 12 | Nylon 6 | Nylon 6,6 | Nylon 11 | HDPE | F-HDPE | PP | PETG | F085 | F774 | Cork w/Buna-N (Shore A) | Heat cured epoxy | RT cured epoxy | PTU | PTU/Steel | F764 | F701 | UST - Batch 2 Reg. End | UST - Batch 1 Reg. Panel 2 | UST - Super UNL R:6 11 180o Angle Batch 1 | Notes
| 86.26 | 82.52 | 58.84 | 77.51 | 80.32 | 78.43 | 73.96 | 59.95 | 72.33 | 73.94 | 57.34 | 63.77 | 63.87 | 62.84 | 56.34 | 75.25 | 71.25 | 35.12 |  |  | 16.93333 | 17.16 |  |  | 66.8 | 67.49
| 0.1712698 | 0.4341019 | 0.5872724 | 0.2558211 | 0.2394438 | 0.3368151 | 0.6186006 | 1.607794 | 0.5657836 | 0.2988868 | 0.5103376 | 0.3267687 | 0.3560587 | 0.8085653 | 0.9651713 | 0.5797509 | 0.6293736 | 1.946963 |  |  | 0.8524475 | 0.4774935 |  |  | 1.752459 | 0.9870832
Shore D or Shore A hardness values on Immersed CE85a samples (16 weeks at 60C); tested at 20C | [14 empty] | Shore D or Shore A hardness values on Immersed CE85a samples (16 weeks at 60C); tested at 20C | [10 empty] | Shore D or Shore A hardness values on Immersed CE85a samples (16 weeks at 60C); tested at 20C
| HDPE | Delrin 150 | PTFE | Acetron GP | PVDF | PP | Nylon 6,6 | Nylon 12 | Nylon 11 | Heat cured epoxy | RT cured epoxy | Cork w/ Buna-N (Shore A) | PTU (shore A) | PTU (shore D) | PTU/Steel (shore A) | PTU/Steel (shore D) | F085 | F764 | F774 | F701 | PET | PBT | PPS | Nylon 6 | PETG | Fluorinated HDPE | Batch 2 Reg. End | Batch 1 Reg. Panel 2 | Super UNL R:6 11 180o Angle Batch 1
| 67.8 | 82.3 | 61.7 | 77.9 | 77.2 | 68.4 | 73.8 | 62.8 | 57.7 | 35.8 | 33.1 | 43.7 | 69.7 | 25.9 | 77.3 | 22.2 | 78.3 | 74.5 | 75.3 | 71.8 | 84.7 | 76.3 | 86.4 | 73.1 | 70.9 | 66.8 | 72.7 | 74.8 | 54.3
| 66.5 | 81.1 | 59.9 | 77.2 | 77 | 68.3 | 73.2 | 61.4 | 57.3 | 34.4 | 31.6 | 42.2 | 67.7 | 25.4 | 77.2 | 19.7 | 76.7 | 73.5 | 75 | 71.1 | 83.4 | 75.3 | 86.2 | 70.3 | 68 | 65.9 | 73.7 | 74.8 | 52.6
| 66.2 | 81.3 | 59.6 | 76.8 | 76.8 | 68.7 | 73 | 61.5 | 57.1 | 36.7 | 32.7 | 41.3 | 70.6 | 24.8 | 76.8 | 19.3 | 76.5 | 73.5 | 75.2 | 71.1 | 83.9 | 75.3 | 86.3 | 70.8 | 68.1 | 66.3 | 74.2 | 75 | 57.1
| 66.2 | 80.7 | 58.9 | 76.7 | 76.7 | 69 | 72.6 | 58 | 57.3 | 33.3 | 31.5 | 44.9 | 70.7 | 25 | 76.3 | 21.9 | 76.4 | 72.8 | 75.2 | 71.3 | 83.5 | 76.1 | 86.3 | 72 | 68.8 | 65.9 | 74.3 | 73.8 | 50.7
| 66.3 | 81 | 59.1 | 76.7 | 76.1 | 68.8 | 73.1 | 60.9 | 57.1 | 35.6 | 36.9 | 46.6 | 70.8 | 23.8 | 77.1 | 21.6 | 76.2 | 73 | 75.2 | 71.2 | 83.5 | 75.7 | 86.2 | 70.3 | 67.1 | 66.3 | 75.8 | 73.4 | 44.8
| 66.7 | 81.8 | 58.6 | 76.4 | 75.4 | 69 | 72.9 | 61.6 | 57.1 | 35.3 | 35.2 | 46.1 | 70.7 | 24.6 | 77.3 | 20.3 | 76.4 | 72.6 | 76.4 | 71.4 | 83.4 | 74.9 | 85.9 | 71.3 | 67.5 | 65.6 | 75.2 | 73.9 | 47
| 66.1 | 81.1 | 58.3 | 76.7 | 75.4 | 68.8 | 72.7 | 61.2 | 57.1 | 33.5 | 36.7 | 47.5 | 71.5 | 25.4 | 75.6 | 20.5 | 76.5 | 72.7 | 75.2 | 71.8 | 82.8 | 75.1 | 86.2 | 71.1 | 67.3 | 65.8 | 75.8 | 75.5 | 40.2
| 65.9 | 81.3 | 58.2 | 77.2 | 76.1 | 69 | 72.6 | 58.9 | 57.1 | 35.7 | 31.5 | 46 | 71.5 | 24.7 | 72.4 | 21.8 | 76.9 | 72.5 | 75.3 | 71.6 | 83.2 | 74.9 | 86.2 | 72 | 67.8 | 66.1 | 75.7 | 73.5 | 46.2
| 65.9 | 81 | 58.5 | 76.7 | 76 | 68.8 | 72.9 | 61 | 58.2 | 37 | 32.7 | 46.9 | 71.1 | 27.7 | 76.8 | 20 | 76.3 | 73.3 | 74.9 | 71 | 83.6 | 75.8 | 86.2 | 71 | 66.9 | 66.2 | 73.9 | 71.8 | 46.5
| 66.1 | 80.9 | 56.6 | 76.2 | 76.1 | 69 | 72.9 | 61.1 | 57.1 | 33.2 | 33 | 46.1 | 70.7 | 25.8 | 76.9 | 20.5 | 76.1 | 72.5 | 75.3 | 71.8 | 83.7 | 74.8 | 86.1 | 70.7 | 66.8 | 66 | 72.4 | 74.4 | 53.4
Average | 66.37 | 81.25 | 58.94 | 76.85 | 76.28 | 68.78 | 72.97 | 60.84 | 57.31 | 35.05 | 33.49 | 45.13 | 70.5 | 25.31 | 76.37 | 20.78 | 76.63 | 73.09 | 75.3 | 71.41 | 83.57 | 75.42 | 86.2 | 71.26 | 67.92 | 66.09 | 74.37 | 74.09 | 49.28
Std. dev. | 0.5598611 | 0.4719934 | 1.322624 | 0.4790036 | 0.6268085 | 0.2529822 | 0.3529243 | 1.383394 | 0.3665151 | 1.381826 | 2.054507 | 2.079022 | 1.108553 | 1.045041 | 1.489258 | 1.018496 | 0.6307843 | 0.6279597 | 0.4082483 | 0.317805 | 0.4945256 | 0.5287301 | 0.1333333 | 0.8783824 | 1.21271 | 0.33483 | 1.243695 | 1.059822 | 5.177902
Plastic | PPS | PET | PTFE | PVDF | POM | Acetron GP | PBT | Nylon 12 | Nylon 6 | Nylon 6,6 | Nylon 11 | HDPE | F-HDPE | PP | PETG | F085 | F774 | Cork w/Buna-N (Shore A) | Heat cured epoxy | RT cured epoxy | PTU | PTU/Steel | F764 | F701 | UST - Batch 2 Reg. End | UST - Batch 1 Reg. Panel 2 | UST - Super UNL R:6 11 180o Angle Batch 1 | Notes
| 86.2 | 83.57 | 58.94 | 76.28 | 81.25 | 76.85 | 75.42 | 60.84 | 71.26 | 72.97 | 57.31 | 66.37 | 66.09 | 68.78 | 67.92 | 76.63 | 75.3 | 45.13 | 35.05 | 33.49 | 25.31 | 20.78 | 73.09 | 71.41 | 74.37 | 74.09 | 49.28
| 0.1333333 | 0.4945256 | 1.322624 | 0.6268085 | 0.4719934 | 0.4790036 | 0.5287301 | 1.383394 | 0.8783824 | 0.3529243 | 0.3665151 | 0.5598611 | 0.33483 | 0.2529822 | 1.21271 | 0.6307843 | 0.4082483 | 2.079022 | 1.381826 | 2.054507 | 1.045041 | 1.018496 | 0.6279597 | 0.317805 | 1.243695 | 1.059822 | 5.177902
Shore D or Shore A hardness values on Immersed (16 weeks at 60C) and dried out (65 hrs. at 60C) CE50a samples; tested at 22C
Shore D or Shore A hardness values on Immersed (16 weeks at 60C) and dried out (65 hrs. at 60C) CE50a samples; tested at 22C | [20 empty] | A | A
| 10 | 38 | 32 | 33 | 12 | 27 | 17 | 65 | 26 | 43 | 50 | 9 | 16 | 23 | 41 | 59 | 28 | 57 | 39 | 55 | 18 | 57
| POM | Acetron GP | PETG | HDPE | PP | PBT | Nylon 6,6 | Nylon 6 | Nylon 11 | PTFE | PVDF | PPS | F-HDPE | Nylon 12 | F774 | F085 | PET | PTU/Steel | Batch 1 Reg. Panel 2 | Batch 2 Reg. End | Cork w/Buna-N (Shore A) | PTU/Steel
| 81.3 | 80.6 | 69 | 68.4 | 73 | 76.4 | 76.4 | 75.3 | 68.1 | 58.5 | 74.9 | 85.4 | 64.7 | 70.1 | 79.7 | 81.1 | 83.6 | 46.8 | 82.5 | 81.1 | 77.6 | 90.4
| 81.4 | 80.4 | 67.9 | 68.1 | 72.7 | 75.9 | 76 | 73.9 | 67.5 | 58.4 | 75.9 | 85.4 | 64.5 | 69.5 | 79.9 | 80.8 | 83.4 | 45.7 | 82.5 | 79 | 77.5 | 90.2
| 81.5 | 80.4 | 68 | 68 | 72.5 | 76.7 | 76 | 74.8 | 67.2 | 58.7 | 76.3 | 85.3 | 64.4 | 69.6 | 79.7 | 80.7 | 83.6 | 44.4 | 80 | 74.8 | 82.1 | 78.2
| 81.3 | 79.7 | 68.1 | 67.7 | 72.5 | 76.7 | 76.1 | 74.8 | 67.5 | 58.1 | 77.8 | 84.5 | 64.1 | 69.3 | 79.7 | 80.7 | 83.8 | 44.1 | 78 | 76.6 | 82.8 | 77.9
| 81.8 | 79.7 | 68.3 | 67.6 | 72.8 | 76 | 76 | 73.8 | 67.4 | 58 | 78.2 | 84.9 | 63.1 | 69.2 | 79.8 | 80.9 | 83.5 | 44.6 | 81 | 79.5 | 78.7 | 84.8
| 81.5 | 79.8 | 67.8 | 67.4 | 72.4 | 75.5 | 76.2 | 74.2 | 67.4 | 57.9 | 78.5 | 85 | 64.4 | 69.3 | 80.2 | 80.9 | 83.3 | 45.6 | 83.5 | 79.6 | 79.1 | 75.4
| 81.4 | 80.6 | 67.2 | 67.5 | 72.5 | 76.3 | 76.1 | 73.8 | 68.1 | 58.4 | 78.4 | 85.1 | 65.1 | 69.7 | 80.2 | 81.5 | 83.5 | 45.4 | 84 | 82.5 | 81.7 | 77
| 82.3 | 80.2 | 68 | 67.3 | 73 | 75.8 | 76.2 | 74.7 | 68.1 | 57.7 | 78.2 | 84.8 | 63.4 | 70 | 80.5 | 80.8 | 83.4 | 47.9 | 82.2 | 78.9 | 81.1 | 85.7
| 81.4 | 80.2 | 67 | 67.5 | 72.2 | 75.5 | 76.7 | 74.7 | 67.4 | 57.4 | 78.2 | 84.7 | 62.5 | 69.4 | 80.3 | 80.6 | 83.5 | 42.1 | 79.3 | 79.9 | 79.2 | 84.7
| 81.8 | 80.1 | 67.9 | 67.4 | 72.4 | 76.5 | 75.9 | 73.8 | 67.5 |  | 78.2 | 84.7 | 63 | 69.5 | 79.6 | 80.5 | 82.6 | 53.9 | 83.3 | 80.9 | 80.4 | 84.8
Average | 81.57 | 80.17 | 67.92 | 67.69 | 72.6 | 76.13 | 76.16 | 74.38 | 67.62 | 58.12222 | 77.46 | 84.98 | 63.92 | 69.56 | 79.96 | 80.85 | 83.42 | 46.05 | 81.63 | 79.28 | 80.02 | 82.91 | #DIV/0! | #DIV/0! | #DIV/0! | #DIV/0! | #DIV/0! | #DIV/0! | #DIV/0!
Std. dev. | 0.312872 | 0.3433495 | 0.551362 | 0.360401 | 0.2666667 | 0.4547282 | 0.2366432 | 0.5452828 | 0.3425395 | 0.4176655 | 1.273839 | 0.3155243 | 0.8586812 | 0.2988868 | 0.3134042 | 0.2838231 | 0.3190263 | 3.172538 | 1.983291 | 2.219009 | 1.875456 | 5.43639 | #DIV/0! | #DIV/0! | #DIV/0! | #DIV/0! | #DIV/0! | #DIV/0! | #DIV/0!
Plastic | PPS | PET | PTFE | PVDF | POM | Acetron GP | PBT | Nylon 12 | Nylon 6 | Nylon 6,6 | Nylon 11 | HDPE | F-HDPE | PP | PETG | F085 | F774 | Cork w/Buna-N (Shore A) | Heat cured epoxy | RT cured epoxy | PTU | PTU/Steel | F764 | F701 | UST - Batch 2 Reg. End | UST - Batch 1 Reg. Panel 2 | UST - Super UNL R:6 11 180o Angle Batch 1 | Notes
| 84.98 | 83.42 | 58.12222 | 77.46 | 81.57 | 80.17 | 76.13 | 69.56 | 74.38 | 76.16 | 67.62 | 67.69 | 63.92 | 72.6 | 67.92 | 80.85 | 79.96 | 80.02 |  |  |  | 46.05 |  |  | 79.28 | 81.63
| 0.3155243 | 0.3190263 | 0.4176655 | 1.273839 | 0.312872 | 0.3433495 | 0.4547282 | 0.2988868 | 0.5452828 | 0.2366432 | 0.3425395 | 0.360401 | 0.8586812 | 0.2666667 | 0.551362 | 0.2838231 | 0.3134042 | 1.875456 |  |  |  | 3.172538 |  |  | 2.219009 | 1.983291
Shore D or Shore A hardness values on Immersed (16 weeks at 60C) and dried out (65 hrs. at 60C) CE85a samples; tested at 22C
Shore D or Shore A hardness values on Immersed (16 weeks at 60C) and dried out (65 hrs. at 60C) CE85a samples; tested at 22C | [23 empty] | A | A
| 48 | 37 | 58 | 2 | 34 | 44 | 51 | 45 | 66 | 4 | 40 | 22 | 24 | 14 | 1-1 | 5 | 31 | 36 | 63 | 11 | 30 | 60 | 35 | 35 | 29
| Nylon 6 | F774 | F701 | Nylon 6,6 | PVDF | PTFE | PBT | HDPE | Acetron GP | POM | PETG | F-HDPE | Nylon 12 | PPS | RT Epoxy | F764 | Nylon 11 | PET | F085 | PP | Batch 1 Reg. Panel 2 | Batch 2 Reg. End | PTU/Steel | PTU/Steel | Cork w/Buna-N (Shore A)
| 71.8 | 82.5 | 80.7 | 76.6 | 78.5 | 59.3 | 73.8 | 66.8 | 79.7 | 82 | 71.7 | 67.6 | 70.1 | 86 | 68.8 | 82.7 | 68.3 | 83.5 | 81 | 74.4 | 80.5 | 79.3 | 51 | 82.5 | 79.7
| 73 | 82.5 | 80.7 | 75.8 | 77.8 | 59.2 | 75.3 | 66.7 | 79.9 | 81.8 | 70.9 | 67.4 | 70.2 | 86 | 68.1 | 81.8 | 67.2 | 83.9 | 81.1 | 73.5 | 81.5 | 80 | 55.7 | 92.9 | 79.2
| 74.7 | 82.3 | 80.5 | 76 | 77.7 | 59.6 | 76.7 | 66.6 | 79.4 | 81.7 | 71.7 | 67.2 | 69.7 | 86.1 | 68.4 | 81.1 | 66.8 | 83.7 | 81.2 | 72.9 | 80.9 | 75.9 | 56.9 | 90.6 | 79.7
| 75 | 82.1 | 80.4 | 76 | 76 | 59.6 | 76.9 | 66.8 | 79.2 | 81.5 | 72 | 67.2 | 69.6 | 85.8 | 68.2 | 81.1 | 66.7 | 83.5 | 81.1 | 73.4 | 79.6 | 74.3 | 51.8 | 85 | 80.4
| 73.9 | 82.2 | 80.6 | 75.9 | 77.8 | 59.6 | 76.7 | 66.9 | 79.5 | 81.4 | 71.7 | 67.4 | 69.5 | 85.7 | 67.9 | 81 | 67 | 83.6 | 81.4 | 73.3 | 80.6 | 75 | 54.2 | 81.3 | 77.6
| 73.8 | 82.5 | 80.3 | 76 | 78.2 | 58.8 | 76.9 | 67 | 78.9 | 81.8 | 71.9 | 67.3 | 69.8 | 85.7 | 67.5 | 81.7 | 66.8 | 83.7 | 81.5 | 73.4 | 81.7 | 77.4 | 53.9 | 87.4 | 78.7
| 74.9 | 82.9 | 80.5 | 75.5 | 78.3 | 59.1 | 76.8 | 66.8 | 79.3 | 82.3 | 71.7 | 67.3 | 70.4 | 85.4 | 68 | 81.4 | 67.3 | 83.4 | 80.8 | 73.2 | 81.8 | 76.4 | 54.2 | 78.5 | 77.9
| 74.5 | 83.2 | 80.2 | 76.1 | 77.5 | 58.9 | 77.7 | 66.8 | 78.9 | 82.1 | 71.2 | 67.3 | 69.9 | 85.7 | 68.1 | 81 | 67.4 | 83.5 | 81 | 72.9 | 80.8 | 75.9 | 54.3 | 80.6 | 80.6
| 73.9 | 82.1 | 80.5 | 75.8 | 77.7 | 58.6 | 76 | 66.6 | 79.3 | 82 | 71.3 | 67.4 | 69.5 | 85.7 | 68 | 81.3 | 66.7 | 83.9 | 81 | 73.3 | 79 | 73.6 | 51.2 | 81.1 | 82.3
| 75.1 | 82.1 | 80.2 | 75.2 | 77.7 | 59 | 75.2 | 66.7 | 79.7 | 81.8 | 71.3 | 67.5 | 69.3 | 85.7 | 67.7 | 81.4 | 66.8 | 83.9 | 81.6 | 73.1 | 78.8 | 80.2 | 51.2 | 92.3 | 79.9
Average | 74.06 | 82.44 | 80.46 | 75.89 | 77.72 | 59.17 | 76.2 | 66.77 | 79.38 | 81.84 | 71.54 | 67.36 | 69.8 | 85.78 | 68.07 | 81.45 | 67.1 | 83.66 | 81.17 | 73.34 | 80.52 | 76.8 | 53.44 | 85.22 | 79.6 | #DIV/0! | #DIV/0! | #DIV/0! | #DIV/0!
Std. dev. | 1.034086 | 0.3687818 | 0.1837873 | 0.3695342 | 0.6828047 | 0.3560587 | 1.140175 | 0.1251666 | 0.332666 | 0.2716207 | 0.3470511 | 0.1264911 | 0.3496029 | 0.2043961 | 0.3591657 | 0.5190804 | 0.4921608 | 0.1897367 | 0.2540779 | 0.4247875 | 1.071655 | 2.355136 | 2.051124 | 5.260925 | 1.37032 | #DIV/0! | #DIV/0! | #DIV/0! | #DIV/0!
Plastic | PPS | PET | PTFE | PVDF | POM | Acetron GP | PBT | Nylon 12 | Nylon 6 | Nylon 6,6 | Nylon 11 | HDPE | F-HDPE | PP | PETG | F085 | F774 | Cork w/Buna-N (Shore A) | Heat cured epoxy | RT cured epoxy | PTU | PTU/Steel | F764 | F701 | UST - Batch 2 Reg. End | UST - Batch 1 Reg. Panel 2 | UST - Super UNL R:6 11 180o Angle Batch 1 | Notes
| 85.78 | 83.66 | 59.17 | 77.72 | 81.84 | 79.38 | 76.2 | 69.8 | 74.06 | 75.89 | 67.1 | 66.77 | 67.36 | 73.34 | 71.54 | 81.17 | 82.44 | 79.6 |  | 68.07 |  | 53.44 | 81.45 | 80.46 | 76.8 | 80.52
| 0.2043961 | 0.1897367 | 0.3560587 | 0.6828047 | 0.2716207 | 0.332666 | 1.140175 | 0.3496029 | 1.034086 | 0.3695342 | 0.4921608 | 0.1251666 | 0.1264911 | 0.4247875 | 0.3470511 | 0.2540779 | 0.3687818 | 1.37032 |  | 0.3591657 |  | 2.051124 | 0.5190804 | 0.1837873 | 2.355136 | 1.071655
Shore D or Shore A hardness values on vapor phase (16 weeks at 60C) and dried out (65 hrs. at 60C) CE50a samples; tested at 22C
Shore D or Shore A hardness values on vapor phase (16 weeks at 60C) and dried out (65 hrs. at 60C) CE50a samples; tested at 22C | [23 empty] | A | A
| 49-284 | 49-623 | 49-883 | 49-823 | 49-684 | 49-881 | 19-722 | 19-881 | 19-382 | 19-322 | 19-622 | 19-781 | 42-223 | 42-321 | 42-784 | 42-424 | 42-722 | 15-223 | 15-724 | 15-821 | 15-222 | 15-782 | 15-683 | 42-723 | 15-223
| F-HDPE | Heat cured epoxy | PTU | RT cured epoxy | PBT | F764 | F774 | PPS | PET | Nylon 12 | Nylon 6 | PP | F701 | PETG | PTFE | PVDF | HDPE | PTU/Steel | Acetron GP | Nylon 11 | Nylon 6,6 | F085 | POM | Cork w/Buna-N (Shore A) | PTU/Steel
| 67.5 | cracked | curled | cracked | 76.3 | cracked | 81 | 86.3 | 83.6 | 69.7 | 74 | 74.1 | 78.5 | 67.8 | 59.1 | 75.3 | 65.3 | 27.4 | 78.8 | 67 | 74.4 | 79.6 | 82.2 | 76.5 | 89.7
| 66.8 | all over | in | and | 76.5 | all over | 81 | 86 | 83.9 | 69.5 | 74.3 | 73.3 | 78.3 | 67.9 | 58.6 | 76.9 | 65.1 | 33.1 | 78.8 | 67.3 | 74.5 | 79.4 | 81.9 | 77 | 91.6
| 67.4 | and | several | split | 77.8 | and | 81.7 | 86.1 | 83.8 | 70.1 | 74.9 | 73.4 | 77.8 | 69.2 | 58.8 | 77.7 | 65 | 34.4 | 79.4 | 66.9 | 73.8 | 79.7 | 79.4 | 78.5 | 90.9
| 66.7 | broken | places | in half | 77.4 | broken | 80.8 | 85.9 | 83.9 | 70 | 73.9 | 73.3 | 78.4 | 68.9 | 58.4 | 77.4 | 64.9 | 33.3 | 79.4 | 67.3 | 74 | 79.6 | 73.6 | 76.8 | 91.6
| 67.1 | in places |  |  | 77.3 | in | 80.9 | 86.2 | 83.9 | 69.7 | 74.6 | 71.4 | 77.6 | 67.5 | 57.6 | 76.8 | 65.3 | 36.4 | 79.4 | 67.5 | 73.8 | 79.4 | 80.8 | 78.2 | 88.7
| 67.6 |  |  |  | 76 | places | 81.6 | 86.1 | 83.9 | 69.8 | 74.1 | 73 | 78.2 | 67.6 | 57.7 | 77 | 64.9 | 39.2 | 79.3 | 67.1 | 73.8 | 79.5 | 73 | 77.2 | 86.3
| 67.2 |  |  |  | 76.4 |  | 81.7 | 86 | 83.9 | 69.6 | 74.3 | 72.6 | 78.4 | 68.1 | 57.3 | 76.7 | 65.2 | 44.2 | 79.6 | 67.7 | 74.4 | 78.4 | 80.5 | 78.9 | 83.8
| 67.4 |  |  |  | 77.1 |  | 81.7 | 86.1 | 83.9 | 69.7 | 74.4 | 72.6 | 78.4 | 67.3 | 57.3 | 77.6 | 65.1 | 46.1 | 79.7 | 67.6 | 74 | 79.3 | 76.7 | 80.7 | 80.8
| 67.3 |  |  |  | 76 |  | 81.6 | 86.3 | 83.9 | 70.1 | 74.5 | 73.5 | 78.2 | 67.2 | 56.9 | 77.4 | 65.5 | 50 | 79.7 | 67 | 73.6 | 78.9 | 82.5 | 82.4 | 81.7
| 67.4 |  |  |  | 76.7 |  | 81.3 | 86.3 | 84 | 69.7 | 73.6 | 73.2 | 78.3 | 68.2 | 57.3 | 76.8 | 64.9 | 48 | 79.4 | 67.7 | 74.4 | 79.6 | 82.6 | 79.1 | 83.9
Average | 67.24 | #DIV/0! | #DIV/0! | #DIV/0! | 76.75 | #DIV/0! | 81.33 | 86.13 | 83.87 | 69.79 | 74.26 | 73.04 | 78.21 | 67.97 | 57.9 | 76.96 | 65.12 | 39.21 | 79.35 | 67.31 | 74.07 | 79.34 | 79.32 | 78.53 | 86.9 | #DIV/0! | #DIV/0! | #DIV/0! | #DIV/0!
Std. dev. | 0.2951459 | #DIV/0! | #DIV/0! | #DIV/0! | 0.6204837 | #DIV/0! | 0.3713339 | 0.1418136 | 0.105935 | 0.2078995 | 0.3747592 | 0.7229569 | 0.2884826 | 0.6566751 | 0.760117 | 0.6850791 | 0.2043961 | 7.519079 | 0.3205897 | 0.3034981 | 0.3267687 | 0.4005552 | 3.635259 | 1.870264 | 4.142999 | #DIV/0! | #DIV/0! | #DIV/0! | #DIV/0!
Plastic | PPS | PET | PTFE | PVDF | POM | Acetron GP | PBT | Nylon 12 | Nylon 6 | Nylon 6,6 | Nylon 11 | HDPE | F-HDPE | PP | PETG | F085 | F774 | Cork w/Buna-N (Shore A) | Heat cured epoxy | RT cured epoxy | PTU | PTU/Steel | F764 | F701 | UST - Batch 2 Reg. End | UST - Batch 1 Reg. Panel 2 | UST - Super UNL R:6 11 180o Angle Batch 1 | Notes
| 86.13 | 83.87 | 57.9 | 76.96 | 79.32 | 79.35 | 76.75 | 69.79 | 74.26 | 74.07 | 67.31 | 65.12 | 67.24 | 73.04 | 67.97 | 79.34 | 81.33 | 78.53 |  |  |  | 39.21 |  | 78.21
| 0.1418136 | 0.105935 | 0.760117 | 0.6850791 | 3.635259 | 0.3205897 | 0.6204837 | 0.2078995 | 0.3747592 | 0.3267687 | 0.3034981 | 0.2043961 | 0.2951459 | 0.7229569 | 0.6566751 | 0.4005552 | 0.3713339 | 1.870264 |  |  |  | 7.519079 |  | 0.2884826
Shore D or Shore A hardness values on vapor phase (16 weeks at 60C) and dried out (65 hrs. at 60C) CE85a samples; tested at 22C
Shore D or Shore A hardness values on vapor phase (16 weeks at 60C) and dried out (65 hrs. at 60C) CE85a samples; tested at 22C | [13 empty] | A | [10 empty] | A
| 21-423 | 21-282 | 21-824 | 21-381 | 21-481 | 21-823 | 20-483 | 20-481 | 20-621 | 20-681 | 20-624 | 20-323 | 46-621 | 46-822 | 46-284 | 46-882 | 46-422 | 46-683 | 03-783 | 03-283 | 03-623 | 03-482 | 03-884 | 03-321 | 03-783
| F-HDPE | Heat cured epoxy | PTU | RT cured epoxy | PBT | F764 | F774 | PPS | PET | Nylon 12 | Nylon 6 | PP | F701 | Cork w/Buna-N (Shore A) | PETG | PTFE | PVDF | HDPE | PTU/Steel | Acetron GP | Nylon 11 | Nylon 6,6 | F085 | POM | PTU/Steel
| 65.8 | broken | curved | split | 76.7 | 80.5 | 81.5 | 86.2 | 83.9 | 70 | 72.9 | 72.5 | 79.1 | 81 | 71.1 | 57.3 | 75.3 | 65.5 | 47.3 | 80.5 | 67.6 | 73.8 | 80.3 | 82.1 | 73.6
| 65.6 | and | along | in | 77 | 81.4 | 81.1 | 86.2 | 83.9 | 70.3 | 73.5 | 73.8 | 79.5 | 77.3 | 70.6 | 58.5 | 76.7 | 65.7 | 49.4 | 80.5 | 67.4 | 73.9 | 80.2 | 82.4 | 77.5
| 66.2 | cracked | length | half | 76.7 | 81.3 | 80.3 | 86.2 | 84.1 | 70.3 | 73.8 | 73.2 | 78 | 75 | 71.1 | 58.5 | 76.7 | 65.9 | 50.4 | 80.5 | 67 | 73.1 | 80.8 | 82.1 | 91.8
| 66.9 | all over | and | and | 77.2 | 81 | 81.2 | 86.3 | 83.5 | 70.3 | 73.3 | 73.4 | 78.6 | 78.2 | 70.6 | 58.5 | 77.3 | 65.9 | 51.9 | 80.6 | 67.2 | 73.8 | 81.1 | 82.3 | 78.6
| 67.2 |  | width | cracked | 76.6 | 81.1 | 81.4 | 86.3 | 83.9 | 70.3 | 73.6 | 73.3 | 78.9 | 73.5 | 70.4 | 58.5 | 77.5 | 65.8 | 46.3 | 80.7 | 67.4 | 73.8 | 81.4 | 82.3 | 82.4
| 67.4 |  | direction |  | 76.8 | 81.1 | 80.4 | 86.4 | 83.9 | 70.3 | 73.6 | 73.3 | 79.3 | 78.4 | 70.6 | 57.7 | 77.7 | 65.9 | 51.5 | 80.7 | 67.5 | 73.5 | 80.8 | 82.2 | 91.7
| 67.2 |  |  |  | 76.7 | 79.5 | 81.4 | 86.6 | 83.9 | 70 | 73.2 | 72.8 | 79.6 | 76.8 | 70.5 | 57.9 | 77.8 | 65.5 | 49.6 | 80.7 | 67.5 | 71.7 | 81.3 | 82.1 | 77.9
| 67.5 |  |  |  | 76.8 | 80.6 | 81.8 | 86.5 | 84 | 70.4 | 73.4 | 73.4 | 79.3 | 78.7 | 70.7 | 58.1 | 77.4 | 65.9 | 49.3 | 80.5 | 67.8 | 73.4 | 81.5 | 82 | 79.2
| 67.3 |  |  |  | 76.8 | 81.1 | 82 | 86.7 | 83.9 | 70.1 | 73.6 | 73.4 | 79.3 | 75.4 | 70.9 | 58 | 77.6 | 65.7 | 50.1 | 80.6 | 68.1 | 73.9 | 82.5 | 82 | 80.7
| 67.3 |  |  |  | 77.1 | 81.2 | 81.4 | 86.7 | 83.9 | 70 | 73.4 | 73.4 | 79.6 | 77.4 | 70.5 | 58.2 | 77.9 | 66.1 | 50.5 | 80.7 | 68.6 | 73.3 | 81.9 | 82 | 96.1
Average | 66.84 | #DIV/0! | #DIV/0! | #DIV/0! | 76.84 | 80.88 | 81.25 | 86.41 | 83.89 | 70.2 | 73.43 | 73.25 | 79.12 | 77.17 | 70.7 | 58.12 | 77.19 | 65.79 | 49.63 | 80.6 | 67.61 | 73.42 | 81.18 | 82.15 | 82.95 | #DIV/0! | #DIV/0! | #DIV/0! | #DIV/0!
Std. dev. | 0.7042727 | #DIV/0! | #DIV/0! | #DIV/0! | 0.195505 | 0.5613476 | 0.5421152 | 0.2024846 | 0.1523884 | 0.1563472 | 0.2540779 | 0.3597839 | 0.5028806 | 2.137002 | 0.2494438 | 0.4077036 | 0.7823753 | 0.1911951 | 1.728872 | 0.0942809 | 0.4605552 | 0.6646637 | 0.7036413 | 0.1433721 | 7.518754 | #DIV/0! | #DIV/0! | #DIV/0! | #DIV/0!
Plastic | PPS | PET | PTFE | PVDF | POM | Acetron GP | PBT | Nylon 12 | Nylon 6 | Nylon 6,6 | Nylon 11 | HDPE | F-HDPE | PP | PETG | F085 | F774 | Cork w/Buna-N (Shore A) | Heat cured epoxy | RT cured epoxy | PTU | PTU/Steel | F764 | F701 | UST - Batch 2 Reg. End | UST - Batch 1 Reg. Panel 2 | UST - Super UNL R:6 11 180o Angle Batch 1 | Notes
| 86.41 | 83.89 | 58.12 | 77.19 | 82.15 | 80.6 | 76.84 | 70.2 | 73.43 | 73.42 | 67.61 | 65.79 | 66.84 | 73.25 | 70.7 | 81.18 | 81.25 | 77.17 |  |  |  | 49.63 | 80.88 | 79.12
| 0.2024846 | 0.1523884 | 0.4077036 | 0.7823753 | 0.1433721 | 0.0942809 | 0.195505 | 0.1563472 | 0.2540779 | 0.6646637 | 0.4605552 | 0.1911951 | 0.7042727 | 0.3597839 | 0.2494438 | 0.7036413 | 0.5421152 | 2.137002 |  |  |  | 1.728872 | 0.5613476 | 0.5028806

## Plastics in Vapor Phase CE25a
Plastics - For Vapor phase in CE25a- Several materials were put on same fixture w/ each material placed underneath its ID tag (will be used for doing dried out Shore D and dried out DMA)
Fixture # | Metal ID tag # | Material
42

## Plastics for Weight monitoring
Plastics - For doing weight monitoring in CE25a during exposure period - Several materials were put on same fixture w/ each material placed underneath its own ID tag (these samples will also be used as the 3rd sample for doing wet and dry Shore D)
Fixture # | Metal ID tag # | Material | Dry weight | Wt. after immersion, g (1/20/10) | Wt. after immersion, g (2/22/10) | Wt. after immersion, g (3/23/10) | Wet weight (4/22/10) | Comments
52 | 682 | HDPE | 6.1575 | 6.5659 | 6.57 | 6.5782
52 | 681 | Delrin 150 | 8.7261 | 8.9813 | 8.984 | 8.9802
52 | 622 | PTFE | 12.9752 | 13.0554 | 13.0306 | 13.0384
52 | 684 | Acetron GP | 8.7917 | 9.0593 | 9.0596 | 9.0585
52 | 623 | PVDF | 11.0293 | 11.1756 | 11.238 | 11.2586
53 | 621 | PP | 5.6172 | 6.4201 | 6.4438 | 6.4797
53 | 624 | Nylon 6,6 | 6.9824 | 7.3306 | 7.4577 | 7.458
53 | 683 | Nylon 12 | 6.0462 | 6.2665 | 6.276 | 6.2768
53 | 282 | Nylon 11 | 6.2399 | 7.134 | 7.1341 | 7.1268
53 | 222 | Heat cured epoxy | 6.9515 | 0 | 0 |  |  | on 1st weighing after immersion (1/20/10) the sample had already broken in half and was soft after removal from fuel
54 | 283 | RT cured epoxy | 6.9422 | 9.5268 | 0 |  |  | on 1st weighing after immersion (1/20/10) the sample had gotten longer in length direction, then developed cracks as it dried out; on 2nd weighing (2/22/10) matl. Was cracked all over and was not put back in tank
54 | 223 | Cork w/ Buna-N | 4.8257 | 9.13 | 9.304 | 9.374 |  | on 1st weighing after immersion (1/20/10) the sample had gotten longer in length direction
54 | 224 | PTU | 5.2078 | 5.084 | 4.7546 | 4.5865
54 | 281 | PTU/Steel | 52.2645 | 52.75 | 52.2978 | 52.0717
55 | 284 | F085 | 6.9339 | 7.7155 | 8.1475 | 8.1396
55 | 221 | F764 | 7.1387 | 0 | 0 |  |  | on 1st weighing after immersion (1/20/10) the sample had many cracks all over and portions of the sample fell off and it was not put back in tank
55 | 322 | F774 | 7.7925 | 9.3284 | 9.3638 | 9.3525
55 | 384 | F701 | 7.2369 | 0 | 0 |  |  | on 1st weighing after immersion (1/20/10) the sample had cracked on the edges and portions of the sample had fell off
55 | 321 | PET | 8.5311 | 8.5667 | 8.5832 | 8.5991
56 | 324 | PBT | 8.0297 | 8.2342 | 8.3767 | 8.4318
56 | 381 | PPS | 8.338 | 8.3515 | 8.3529 | 8.3551
56 | 382 | Nylon 6 | 7.0249 | 7.449 | 7.43 | 7.42
56 | 323 | PETG | 7.0427 | 8.1855 | 8.1705 | 8.161
56 | 383 | Fluorinated HDPE | 5.9446 | 6.363 | 6.3307 | 6.3333
Material | Dry weight | Wet weight (1/20/10) | Material | % Change in weight (1/20/10) | % Change in weight (2/22/10) | % Change in weight (3/23/10) |  | Material | Wet weight (2/22/10) | Wet weight (3/23/10)
PPS | 8.338 | 8.3515 | PPS | 0.1619093 | 0.1786999 | 0.2050852 |  | PPS | 8.3529 | 8.3551
PET | 8.5311 | 8.5667 | PET | 0.4172967 | 0.6107067 | 0.7970836 |  | PET | 8.5832 | 8.5991
PTFE | 12.9752 | 13.0554 | PTFE | 0.6181022 | 0.4269684 | 0.4870831 |  | PTFE | 13.0306 | 13.0384
PVDF | 11.0293 | 11.1756 | PVDF | 1.326467 | 1.892233 | 2.079008 |  | PVDF | 11.238 | 11.2586
PBT | 8.0297 | 8.2342 | PBT | 2.546795 | 4.321457 | 5.007659 |  | PBT | 8.3767 | 8.4318
Delrin 150 | 8.7261 | 8.9813 | Delrin 150 | 2.92456 | 2.955501 | 2.911954 |  | Delrin 150 | 8.984 | 8.9802
Acetron GP | 8.7917 | 9.0593 | Acetron GP | 3.04378 | 3.047192 | 3.03468 |  | Acetron GP | 9.0596 | 9.0585
Nylon 12 | 6.0462 | 6.2665 | Nylon 12 | 3.643611 | 3.800734 | 3.813966 |  | Nylon 12 | 6.276 | 6.2768
Nylon 6,6 | 6.9824 | 7.3306 | Nylon 6,6 | 4.986824 | 6.807115 | 6.811412 |  | Nylon 6,6 | 7.4577 | 7.458
Nylon 6 | 7.0249 | 7.449 | Nylon 6 | 6.037097 | 5.76663 | 5.624279 |  | Nylon 6 | 7.43 | 7.42
HDPE | 6.1575 | 6.5659 | HDPE | 6.632562 | 6.699147 | 6.832318 |  | HDPE | 6.57 | 6.5782
Fluorinated HDPE | 5.9446 | 6.363 | Fluorinated HDPE | 7.03832 | 6.49497 | 6.538707 |  | Fluorinated HDPE | 6.3307 | 6.3333
F085 | 6.9339 | 7.7155 | F085 | 11.27216 | 17.50242 | 17.38848 |  | F085 | 8.1475 | 8.1396
PP | 5.6172 | 6.4201 | PP | 14.2936 | 14.71552 | 15.35463 |  | PP | 6.4438 | 6.4797
Nylon 11 | 6.2399 | 7.134 | Nylon 11 | 14.32876 | 14.33036 | 14.21337 |  | Nylon 11 | 7.1341 | 7.1268
PETG | 7.0427 | 8.1855 | PETG | 16.22673 | 16.01374 | 15.87885 |  | PETG | 8.1705 | 8.161
F774 | 7.7925 | 9.3284 | F774 | 19.70998 | 20.16426 | 20.01925 |  | F774 | 9.3638 | 9.3525
RT cured epoxy | 6.9422 | 9.5268 | RT cured epoxy | 37.23027
Cork w/ Buna-N | 4.8257 | 9.13 | Cork w/ Buna-N | 89.19535 | 92.80104 | 94.25161 |  | Cork w/ Buna-N | 9.304 | 9.374
PTU | 5.2078 | 5.084 | PTU | -2.377203 | -8.702331 | -11.93018 |  | PTU | 4.7546 | 4.5865
PTU/Steel | 52.2645 | 52.75 | PTU/Steel | 0.9289288 | 0.06371438 | -0.3688928 |  | PTU/Steel | 52.2978 | 52.0717

## Vapor Phase
Plastics - For Vapor phase in CE25a- Several materials were put on same fixture w/ each material placed underneath its ID tag (will be used for doing dried out Shore D and dried out DMA)
Fixture # | Metal ID Tag # | Material
42 | 482 | HDPE
42 | 483 | Delrin 150
42 | 484 | PTFE
42 | 424 | Acetron GP
42 | 481 | PVDF
43 | 422 | PP
43 | 421 | Nylon 6,6
43 | 423 | Nylon 12
43 | 723 | Nylon 11
43 | 724 | Heat cured epoxy
44 | 721 | RT cured epoxy
44 | 722 | Cork w/ Buna-N
44 | 781 | PTU
44 | 782 | PTU/Steel
45 | 784 | F085
45 | 783 | F764
45 | 884 | F774
45 | 821 | F701
45 | 822 | PET
46 | 883 | PBT
46 | 824 | PPS
46 | 882 | Nylon 6
46 | 881 | PETG
46 | 823 | Fluorinated HDPE
Plastics - For Vapor phase in Ref. Fuel C- Several materials were put on same fixture w/ each material placed underneath its ID tag (will be used for doing dried out Shore D and dried out DMA)
Fixture # | Metal ID Tag # | Material | Comments
42 | 482 | PET
42 | 483 | PETG
42 | 484 | PPS
42 | 424 | Nylon 6
42 | 481 | PBT
43 | 422 | Nylon 6,6
43 | 421 | HDPE
43 | 423 | PP
43 | 723 | PVDF
43 | 724 | Nylon 12
44 | 721 | PTFE
44 | 722 | Cork/BunaN
44 | 323 | Delrin 150
44 | 381 | Acetron GP
45 | 784 | Nylon 11
45 | 783 | F774
45 | 884 | F764
45 | 821 | F085
45 | 822 | PTU/Steel
46 | 883 | Heat cured epoxy
46 | 824 | F701
46 | 882 | RT cured epoxy
46 | 881 | Fluorinated HDPE
46 | 823 | PTU

## Sheet2
Material | Tg, C | mp, C
High density polyethylene (HDPE) | -111 | 125-135
Fluorinated HDPE | -111 | 125-135
Polypropylene (PP) | -10 | 164
Acetal homopolymer (polyoxymethylene - POM) | -30, -60 | 175
Acetal copolymer | -60 | 168
Polyethylene terephthalate polyester (PETP) | 70 | 255
Polyethylene terephthalate glycol copolyester (PETG) | 80 | 88
Polybutylene terephthalate polyester (PBT) | 120 | 215
Nylon 6/6 | 50 | 260
Nylon 6 | 52 | 215
Nylon 11 - BMNO TL (rigid) | 42 | 189
Nylon 12 - AESN Black P40 TL (flexible) | 41 | 179
Polyvinylidene fluoride (PVDF) | -35 | 166
Polytetrafluoroethylene (PTFE) | 20 | 335
Polyphenylene sulfide (PPS) | 90 | 285
Isophthalic polyester resin (1 unsaturated:1 saturated)
Isophthalic polyester resin (2 unsaturated:1 saturated)
Terephthalic polyester resin (2 unsaturated:1 saturated)
Epoxy novolac vinyl ester resin
Epoxy resin (room temp. cured)
Epoxy resin (elevated temp. cured)
Polythiourea (free film)
Polythiourea (coated on steel)
Cork

## machining info.
Decided NOT to put any cuts in the samples due to the reqt. To carefully measure the volume (length x width x height)
Mon. 9/28/9 - took 1, 12" x 12" x 0.125" sheet of HDPE, PP and Nylon 6,6 to Shular; will be machined into 30, 3" x 1" samples/sheet; 20 samples to have no cuts; 5 samples to have 1 cut on 1 corner and 5 samples to have 2 cuts on 2 corners along 3" side;
Tues. 9/29/9 - took 3, 12" x 12" x 0.125" sheets of HDPE to Shular; will be machined into 30, 3" x 1" samples/sheet; 20 samples to have no cuts; 5 samples to have 1 cut on 1 corner and 5 samples to have 2 cuts on 2 corners along 3" side; Most of these will be sent to Air Products to be fluorinated
Thurs. 10/1/9 - took 3, 12" x 12" x 0.125" sheets of Delrin 150, Acetron GP and PTFE and 1, 12" x 48" x 0.125" sheet of PVDF to Shular; will be machined into 30, 3" x 1" samples/sheet; 20 samples to have no cuts; 5 samples to have 1 cut on 1 corner and 5 samples to have 2 cuts on 2 corners along 3" side