## Material
X80 | common name
| UNS | Specifications | API
skelp | Form
Temper
|  | Composition | Fe | Cr | Ni | Mn | Mo | Nb | Ti | V | Al | Cu | Si | C | N | B | S | P
|  |  | bal | 0.41 | 0.14 | 1.7 | 0 | 0.1 | 0.015 | 0.008 | 0.031 | 0.24 | 0.15 | 0.054 | n/r | n/r | 0.002 | 0.011
|  | Temper | Designation | Microstructure |  | Processing |  |  |  | Tensile Properties | Yield strength† (MPa) | Tensile strength (MPa) | Elongation‡ (%) | Reduction of Area (%)
|  |  | X80 | fine acicular ferrite + ~30% polygonal ferrite |  | skelp |  |  |  |  | 552 | 696 | 34 | n/r
† strength at 0.5% elongation
‡ Elongation in 50 mm (or 2 in)
|  |  | short | full
|  | References | 1 | C San Marchi, BP Somerday, KA Nibur, DG Stalheim, T Boggess and S Jansto. "Fracture resistance and fatigue crack growth of X80 pipeline steel in gaseous hydrogen" (PVP2011-57684). in: Proceedings of PVP-2011: ASME Pressure Vessels and Piping Division Conference Baltimore MD, July 17-21, 2011.

## Environment
X80 | common name
UNS
skelp | Form
Temper
Testing in Gaseous Hydrogen
|  | Temperature (˚C) | RT | RT | RT
|  | Pressure (MPa) | 0.1 | 21 | 103
|  | test environment | air | H2 | H2
|  |  | [ref. env.] | [env. 1] | [env. 2]
|  | Gas Purity (ppm v/v) | O2 | H2O | N2
|  |  | < 2 typ. | < 5 typ. | < 5 typ.

## Mechanical Properties-Fracture
X80 | common name
UNS
skelp | Form
Temper
|  | Fracture Properties | Environment [ Press. / Temp. ] (MPa) / (˚C) | Orientation | Test method | Test rate (MPa m1/2 per second) | Yield strength (MPa) | JIC (kJ/m2) | KIC (MPa m1/2) | Ref.
|  | Reference | air: 0.1 / RT | LT | ASTM E1820 | n/r | 552 | blunting | blunting | 1
|  | gas environment no. 1 | H2: 21 / RT | LT | ASTM E1820 | ~0.05 | n/r | 26† | 77† | 1
|  | gas environment no. 2 | H2: 103 / RT | LT | ASTM E1820 | ~0.05 | n/r | 18† | 64† | 1
† JQ (KJQ): non uniform crack fronts

## Mechanical Properties-Fatigue
X80 | common name
UNS
skelp | Form
Temper
|  | Environment [ Press. / Temp. ] (MPa / ˚C) | Environment | H2: 21 / RT | Environment | H2: 21 / RT
|  |  | Orientation | LT | Orientation | LT
|  |  | Test method | ASTM E647 | Test method | ASTM E647
|  |  | R-ratio | 0.1 | R-ratio | 0.1
|  |  | Frequency (Hz) | 1 | Frequency (Hz) | 1
|  |  | Reference | 1 | Reference | 1
|  | Fatigue Properties | ∆K (MPa m1/2) | da/dN (m/cycle) | ∆K (MPa m1/2) | da/dN (m/cycle)
|  |  | 9.1027 | 1.0866e-08 | 7.6341 | 5.5027e-09
|  |  | 9.1923 | 1.0986e-08 | 7.7133 | 5.315e-09
|  |  | 9.3066 | 1.1776e-08 | 7.8104 | 5.7329e-09
|  |  | 9.4241 | 1.2561e-08 | 7.8938 | 5.9352e-09
|  |  | 9.5299 | 1.33e-08 | 7.9998 | 6.0454e-09
|  |  | 9.6387 | 1.4312e-08 | 8.0849 | 6.2096e-09
|  |  | 9.7494 | 1.5264e-08 | 8.1701 | 6.3384e-09
|  |  | 9.8617 | 1.6249e-08 | 8.2759 | 6.6436e-09
|  |  | 9.9728 | 1.7405e-08 | 8.3635 | 6.8127e-09
|  |  | 10.097 | 1.8796e-08 | 8.4595 | 7.1999e-09
|  |  | 10.216 | 2.0015e-08 | 8.5517 | 7.7291e-09
|  |  | 10.329 | 2.1348e-08 | 8.6532 | 8.3753e-09
|  |  | 10.448 | 2.3316e-08 | 8.7447 | 8.8092e-09
|  |  | 10.58 | 2.5363e-08 | 8.8522 | 9.3048e-09
|  |  | 10.708 | 2.7541e-08 | 8.9537 | 9.7535e-09
|  |  | 10.829 | 2.9139e-08 | 9.0651 | 1.0274e-08
|  |  | 10.969 | 3.1262e-08 | 9.163 | 1.0905e-08
|  |  | 11.097 | 3.3441e-08 | 9.267 | 1.1697e-08
|  |  | 11.243 | 3.6369e-08 | 9.3703 | 1.2712e-08
|  |  | 11.377 | 4.0019e-08 | 9.4857 | 1.3857e-08
|  |  | 11.509 | 4.4653e-08 | 9.5952 | 1.5089e-08
|  |  | 11.659 | 4.9584e-08 | 9.7009 | 1.6413e-08
|  |  | 11.804 | 5.4263e-08 | 9.8173 | 1.7818e-08
|  |  | 11.945 | 5.9005e-08 | 9.9311 | 1.9235e-08
|  |  | 12.105 | 6.4461e-08 | 10.044 | 2.0556e-08
|  |  | 12.259 | 7.0445e-08 | 10.162 | 2.2197e-08
|  |  | 12.415 | 7.6764e-08 | 10.279 | 2.3609e-08
|  |  | 12.58 | 8.414e-08 | 10.401 | 2.5309e-08
|  |  | 12.744 | 9.1103e-08 | 10.519 | 2.6618e-08
|  |  | 12.915 | 9.8343e-08 | 10.654 | 2.8276e-08
|  |  | 13.085 | 1.0487e-07 | 10.772 | 3.0533e-08
|  |  | 13.271 | 1.1223e-07 | 10.911 | 3.361e-08
|  |  | 13.446 | 1.2e-07 | 11.041 | 3.7757e-08
|  |  | 13.634 | 1.2946e-07 | 11.163 | 4.2123e-08
|  |  | 13.823 | 1.3754e-07 | 11.312 | 4.8045e-08
|  |  | 14.015 | 1.4332e-07 | 11.447 | 5.3095e-08
|  |  | 14.205 | 1.5035e-07 | 11.592 | 5.8778e-08
|  |  | 14.413 | 1.5585e-07 | 11.73 | 6.4755e-08
|  |  | 14.638 | 1.6035e-07 | 11.882 | 6.9969e-08
|  |  | 14.827 | 1.6516e-07 | 12.028 | 7.561e-08
|  |  | 15.049 | 1.715e-07 | 12.172 | 8.1966e-08
|  |  | 15.283 | 1.7762e-07 | 12.344 | 9.0017e-08
|  |  | 15.509 | 1.8251e-07 | 12.501 | 9.8825e-08
|  |  | 15.75 | 1.8902e-07 | 12.657 | 1.1019e-07
|  |  | 15.995 | 1.9776e-07 | 12.833 | 1.2149e-07
|  |  | 16.237 | 2.0785e-07 | 13 | 1.3135e-07
|  |  | 16.502 | 2.2197e-07 | 13.172 | 1.4256e-07
|  |  | 16.754 | 2.3652e-07 | 13.367 | 1.5645e-07
|  |  | 17.021 | 2.5232e-07 | 13.551 | 1.7089e-07
|  |  | 17.291 | 2.7098e-07 | 13.731 | 1.8279e-07
|  |  | 17.573 | 2.8984e-07 | 13.916 | 1.9589e-07
|  |  | 17.869 | 3.1414e-07 | 14.105 | 2.0928e-07
|  |  | 18.158 | 3.3635e-07 | 14.321 | 2.2588e-07
|  |  | 18.471 | 3.6507e-07 | 14.525 | 2.4473e-07
|  |  | 18.768 | 3.992e-07 | 14.735 | 2.6375e-07
|  |  | 19.115 | 4.3509e-07 | 14.945 | 2.8746e-07
[5 empty] | 15.166 | 3.0549e-07
[5 empty] | 15.398 | 3.2582e-07
[5 empty] | 15.601 | 3.4275e-07
[5 empty] | 15.853 | 3.6647e-07
[5 empty] | 16.093 | 3.8855e-07
[5 empty] | 16.336 | 4.1252e-07
[5 empty] | 16.591 | 4.4231e-07
[5 empty] | 16.862 | 4.6653e-07
[5 empty] | 17.126 | 4.9527e-07
[5 empty] | 17.401 | 5.2356e-07
[5 empty] | 17.704 | 5.5763e-07
[5 empty] | 17.989 | 5.8166e-07
[5 empty] | 18.295 | 6.088e-07
[5 empty] | 18.591 | 6.4199e-07
[5 empty] | 18.924 | 6.6678e-07
[5 empty] | 19.246 | 6.9454e-07